## Sheet1
| formula | Ti | Zr | Hf | V | Nb | Ta | Cr | Mo | W | phase
1 | (TiZrHfVNbCr)C | 1 | 1 | 1 | 1 | 1 | 0 | 1 | 0 | 0 | M
2 | (TiZrHfVNbMo)C | 1 | 1 | 1 | 1 | 1 | 0 | 0 | 1 | 0 | S
3 | (TiZrHfVNbW)C | 1 | 1 | 1 | 1 | 1 | 0 | 0 | 0 | 1 | S
4 | (TiZrHfVTaCr)C | 1 | 1 | 1 | 1 | 0 | 1 | 1 | 0 | 0 | M
5 | (TiZrHfVTaMo)C | 1 | 1 | 1 | 1 | 0 | 1 | 0 | 1 | 0 | S
6 | (TiZrHfVTaW)C | 1 | 1 | 1 | 1 | 0 | 1 | 0 | 0 | 1 | S
7 | (TiZrHfVCrMo)C | 1 | 1 | 1 | 1 | 0 | 0 | 1 | 1 | 0 | M
8 | (TiZrHfVCrW)C | 1 | 1 | 1 | 1 | 0 | 0 | 1 | 0 | 1 | M
9 | (TiZrHfVMoW)C | 1 | 1 | 1 | 1 | 0 | 0 | 0 | 1 | 1 | M
10 | (TiZrHfNbTaW)C | 1 | 1 | 1 | 0 | 1 | 1 | 0 | 0 | 1 | S
11 | (TiZrHfNbCrMo)C | 1 | 1 | 1 | 0 | 1 | 0 | 1 | 1 | 0 | M
12 | (TiZrHfNbMoW)C | 1 | 1 | 1 | 0 | 1 | 0 | 0 | 1 | 1 | S
13 | (TiZrHfTaCrMo)C | 1 | 1 | 1 | 0 | 0 | 1 | 1 | 1 | 0 | M
14 | (TiZrHfTaMoW)C | 1 | 1 | 1 | 0 | 0 | 1 | 0 | 1 | 1 | S
15 | (TiZrVNbTaMo)C | 1 | 1 | 0 | 1 | 1 | 1 | 0 | 1 | 0 | S
16 | (TiZrVNbTaW)C | 1 | 1 | 0 | 1 | 1 | 1 | 0 | 0 | 1 | S
17 | (TiZrVNbCrMo)C | 1 | 1 | 0 | 1 | 1 | 0 | 1 | 1 | 0 | M
18 | (TiZrVNbMoW)C | 1 | 1 | 0 | 1 | 1 | 0 | 0 | 1 | 1 | S
19 | (TiZrVTaCrW)C | 1 | 1 | 0 | 1 | 0 | 1 | 1 | 0 | 1 | M
20 | (TiZrVTaMoW)C | 1 | 1 | 0 | 1 | 0 | 1 | 0 | 1 | 1 | S
21 | (TiZrVCrMoW)C | 1 | 1 | 0 | 1 | 0 | 0 | 1 | 1 | 1 | M
22 | (TiZrNbTaMoW)C | 1 | 1 | 0 | 0 | 1 | 1 | 0 | 1 | 1 | S
23 | (TiHfVNbTaMo)C | 1 | 0 | 1 | 1 | 1 | 1 | 0 | 1 | 0 | S
24 | (TiHfVNbTaW)C | 1 | 0 | 1 | 1 | 1 | 1 | 0 | 0 | 1 | S
25 | (TiHfVNbCrMo)C | 1 | 0 | 1 | 1 | 1 | 0 | 1 | 1 | 0 | M
26 | (TiHfVNbCrW)C | 1 | 0 | 1 | 1 | 1 | 0 | 1 | 0 | 1 | M
27 | (TiHfVNbMoW)C | 1 | 0 | 1 | 1 | 1 | 0 | 0 | 1 | 1 | S
28 | (TiHfVTaCrMo)C | 1 | 0 | 1 | 1 | 0 | 1 | 1 | 1 | 0 | M
29 | (TiHfVTaMoW)C | 1 | 0 | 1 | 1 | 0 | 1 | 0 | 1 | 1 | S
30 | (TiHfVCrMoW)C | 1 | 0 | 1 | 1 | 0 | 0 | 1 | 1 | 1 | M
31 | (TiHfNbTaMoW)C | 1 | 0 | 1 | 0 | 1 | 1 | 0 | 1 | 1 | S
32 | (TiVNbTaMoW)C | 1 | 0 | 0 | 1 | 1 | 1 | 0 | 1 | 1 | S
33 | (TiVNbCrMoW)C | 1 | 0 | 0 | 1 | 1 | 0 | 1 | 1 | 1 | S
34 | (TiVTaCrMoW)C | 1 | 0 | 0 | 1 | 0 | 1 | 1 | 1 | 1 | S
35 | (ZrHfVNbTaCr)C | 0 | 1 | 1 | 1 | 1 | 1 | 1 | 0 | 0 | M
36 | (ZrHfVNbTaMo)C | 0 | 1 | 1 | 1 | 1 | 1 | 0 | 1 | 0 | S
37 | (ZrHfVNbTaW)C | 0 | 1 | 1 | 1 | 1 | 1 | 0 | 0 | 1 | S
38 | (ZrHfVTaCrMo)C | 0 | 1 | 1 | 1 | 0 | 1 | 1 | 1 | 0 | M
39 | (ZrHfVTaCrW)C | 0 | 1 | 1 | 1 | 0 | 1 | 1 | 0 | 1 | M
40 | (ZrHfVTaMoW)C | 0 | 1 | 1 | 1 | 0 | 1 | 0 | 1 | 1 | M
41 | (ZrHfVCrMoW)C | 0 | 1 | 1 | 1 | 0 | 0 | 1 | 1 | 1 | M
42 | (ZrHfNbTaMoW)C | 0 | 1 | 1 | 0 | 1 | 1 | 0 | 1 | 1 | S
43 | (ZrHfNbCrMoW)C | 0 | 1 | 1 | 0 | 1 | 0 | 1 | 1 | 1 | M
44 | (ZrHfTaCrMoW)C | 0 | 1 | 1 | 0 | 0 | 1 | 1 | 1 | 1 | M
45 | (ZrVNbTaMoW)C | 0 | 1 | 0 | 1 | 1 | 1 | 0 | 1 | 1 | S
46 | (ZrVNbCrMoW)C | 0 | 1 | 0 | 1 | 1 | 0 | 1 | 1 | 1 | M
47 | (ZrVTaCrMoW)C | 0 | 1 | 0 | 1 | 0 | 1 | 1 | 1 | 1 | M
48 | (HfVNbTaMoW)C | 0 | 0 | 1 | 1 | 1 | 1 | 0 | 1 | 1 | S
49 | (HfVNbCrMoW)C | 0 | 0 | 1 | 1 | 1 | 0 | 1 | 1 | 1 | M
50 | (HfVTaCrMoW)C | 0 | 0 | 1 | 1 | 0 | 1 | 1 | 1 | 1 | M