## Sheet1
| formula | enthalpy | entropy | ssf_temperature | dev | dev0 | dev+ | dev- | lattice_mean | lattice_distortion | tm_mean | tm_dev | ele_negativity | ele_negativity_mean | vec | vec_dev | mass_mean | mass_dev | phase
1 | (TiZrHfV)C | 20.662 | 11.286 | 1830.802 | 35.818 | 44.46 | 44.46 | 0 | 4.468 | 0.051 | 3311.25 | 413.36 | 0.083 | 2.092 | 8.25 | 0.433 | 104.142 | 52.717
2 | (TiZrHfNb)C | 5.753 | 11.491 | 500.642 | 15.298 | 16.965 | 16.79 | 2.427 | 4.553 | 0.033 | 3503.75 | 311.053 | 0.229 | 2.22 | 8.25 | 0.433 | 114.635 | 47.38 | S
3 | (TiZrHfTa)C | 3.254 | 11.479 | 283.479 | 19.167 | 19.611 | 16.781 | 10.148 | 4.545 | 0.033 | 3591.25 | 369.549 | 0.127 | 2.152 | 8.25 | 0.433 | 136.532 | 57.078 | S
4 | (TiZrHfCr)C | 25.556 | 11.174 | 2287.193 | 42.917 | 53.881 | 53.881 | 0 | 4.419 | 0.068 | 3056.25 | 781.907 | 0.083 | 2.102 | 8.5 | 0.866 | 104.408 | 52.511
5 | (TiZrHfMo)C | 12.736 | 11.436 | 1113.705 | 21.794 | 27.177 | 27.01 | 3.005 | 4.496 | 0.043 | 3233.75 | 513.302 | 0.182 | 2.19 | 8.5 | 0.866 | 115.398 | 47.242
6 | (TiZrHfW)C | 12.193 | 11.447 | 1065.144 | 20.131 | 25.433 | 25.335 | 2.231 | 4.486 | 0.046 | 3321.25 | 401.922 | 0.163 | 2.177 | 8.5 | 0.866 | 137.382 | 57.925
7 | (TiZrVNb)C | 13.337 | 11.374 | 1172.659 | 31.061 | 35.41 | 35.327 | 2.427 | 4.43 | 0.047 | 3229.25 | 299.819 | 0.215 | 2.238 | 8.5 | 0.5 | 82.745 | 21.366 | S
8 | (TiZrVTa)C | 10.445 | 11.37 | 918.704 | 33.31 | 35.873 | 34.47 | 9.935 | 4.422 | 0.046 | 3316.75 | 421.594 | 0.11 | 2.17 | 8.5 | 0.5 | 104.642 | 53.537
9 | (TiZrVCr)C | 22.126 | 11.225 | 1971.162 | 41.045 | 49.802 | 49.802 | 0 | 4.297 | 0.065 | 2781.75 | 599.032 | 0.068 | 2.12 | 8.75 | 0.829 | 72.518 | 17.797
10 | (TiZrVMo)C | 14.863 | 11.361 | 1308.244 | 31.596 | 36.841 | 36.718 | 3.005 | 4.374 | 0.048 | 2959.25 | 329.221 | 0.166 | 2.208 | 8.75 | 0.829 | 83.508 | 22.183
11 | (TiZrVW)C | 14.612 | 11.364 | 1285.783 | 31.373 | 36.486 | 36.418 | 2.231 | 4.364 | 0.05 | 3046.75 | 233.424 | 0.147 | 2.195 | 8.75 | 0.829 | 105.492 | 54.934
12 | (TiZrNbTa)C | 0.525 | 11.49 | 45.661 | 17.248 | 17.261 | 13.856 | 10.294 | 4.507 | 0.031 | 3509.25 | 318.609 | 0.195 | 2.298 | 8.5 | 0.5 | 115.135 | 48.182 | S
13 | (TiZrNbCr)C | 17.542 | 11.311 | 1550.836 | 35.632 | 42.067 | 41.997 | 2.427 | 4.382 | 0.063 | 2974.25 | 698.988 | 0.208 | 2.247 | 8.75 | 0.829 | 83.01 | 21.124
14 | (TiZrNbMo)C | 6.535 | 11.478 | 569.402 | 18.054 | 19.883 | 19.505 | 3.862 | 4.458 | 0.039 | 3151.75 | 412.061 | 0.209 | 2.335 | 8.75 | 0.829 | 94 | 19.772
15 | (TiZrNbW)C | 7.683 | 11.474 | 669.579 | 18.188 | 20.657 | 20.393 | 3.297 | 4.449 | 0.041 | 3239.25 | 286.717 | 0.202 | 2.322 | 8.75 | 0.829 | 115.985 | 49.55
16 | (TiZrTaCr)C | 14.799 | 11.311 | 1308.338 | 37.576 | 42.046 | 40.855 | 9.935 | 4.374 | 0.062 | 3061.75 | 788.073 | 0.103 | 2.18 | 8.75 | 0.829 | 104.908 | 53.332
17 | (TiZrTaMo)C | 5.301 | 11.463 | 462.42 | 21.642 | 22.672 | 20.157 | 10.379 | 4.451 | 0.039 | 3239.25 | 520.775 | 0.152 | 2.268 | 8.75 | 0.829 | 115.898 | 48.038
18 | (TiZrTaW)C | 6.549 | 11.456 | 571.667 | 22.534 | 24.03 | 21.767 | 10.182 | 4.441 | 0.041 | 3326.75 | 410.252 | 0.136 | 2.255 | 8.75 | 0.829 | 137.882 | 58.388
19 | (TiZrCrMo)C | 17.528 | 11.318 | 1548.763 | 34.867 | 41.412 | 41.303 | 3.005 | 4.325 | 0.062 | 2704.25 | 607.766 | 0.159 | 2.218 | 9 | 1 | 83.773 | 21.94
20 | (TiZrCrW)C | 16.984 | 11.322 | 1500.125 | 34.855 | 41.031 | 40.971 | 2.231 | 4.315 | 0.063 | 2791.75 | 600.087 | 0.14 | 2.205 | 9 | 1 | 105.758 | 54.73
21 | (TiZrMoW)C | 8.533 | 11.46 | 744.621 | 20.648 | 23.338 | 23.031 | 3.776 | 4.392 | 0.044 | 2969.25 | 325.733 | 0.166 | 2.292 | 9 | 1 | 116.748 | 49.397
22 | (TiHfVNb)C | 11.071 | 11.414 | 969.936 | 26.789 | 30.279 | 30.182 | 2.427 | 4.412 | 0.041 | 3356.25 | 432.122 | 0.224 | 2.228 | 8.5 | 0.5 | 104.565 | 52.714
23 | (TiHfVTa)C | 7.62 | 11.41 | 667.839 | 29.325 | 30.892 | 29.177 | 10.148 | 4.404 | 0.041 | 3443.75 | 502.349 | 0.122 | 2.16 | 8.5 | 0.5 | 126.462 | 65.06
24 | (TiHfVCr)C | 20.085 | 11.264 | 1783.14 | 38.778 | 46.468 | 46.468 | 0 | 4.278 | 0.059 | 2908.75 | 754.547 | 0.08 | 2.11 | 8.75 | 0.829 | 94.337 | 55.546
25 | (TiHfVMo)C | 13.564 | 11.39 | 1190.877 | 28.581 | 33.405 | 33.269 | 3.005 | 4.355 | 0.042 | 3086.25 | 523.263 | 0.176 | 2.198 | 8.75 | 0.829 | 105.327 | 52.736
26 | (TiHfVW)C | 12.841 | 11.401 | 1126.342 | 27.601 | 32.09 | 32.013 | 2.231 | 4.345 | 0.043 | 3173.75 | 444.611 | 0.157 | 2.185 | 8.75 | 0.829 | 127.312 | 65.934
27 | (TiHfNbTa)C | -1.459 | 11.501 | -126.849 | 14.023 | 14.146 | 9.48 | 10.5 | 4.489 | 0.025 | 3636.25 | 356.692 | 0.208 | 2.288 | 8.5 | 0.5 | 136.955 | 56.836 | S
28 | (TiHfNbCr)C | 16.342 | 11.322 | 1443.466 | 35.347 | 41.029 | 40.957 | 2.427 | 4.363 | 0.058 | 3101.25 | 806.345 | 0.218 | 2.238 | 8.75 | 0.829 | 104.83 | 52.507
29 | (TiHfNbMo)C | 6.079 | 11.479 | 529.565 | 18.129 | 19.716 | 19.334 | 3.862 | 4.44 | 0.033 | 3278.75 | 535.086 | 0.223 | 2.325 | 8.75 | 0.829 | 115.82 | 47.139
30 | (TiHfNbW)C | 6.754 | 11.482 | 588.198 | 16.909 | 18.974 | 18.686 | 3.297 | 4.43 | 0.036 | 3366.25 | 420.124 | 0.216 | 2.312 | 8.75 | 0.829 | 137.805 | 57.68
31 | (TiHfTaCr)C | 13.04 | 11.321 | 1151.853 | 37.546 | 41.061 | 39.787 | 10.148 | 4.356 | 0.058 | 3188.75 | 872.033 | 0.116 | 2.17 | 8.75 | 0.829 | 126.727 | 64.803
32 | (TiHfTaMo)C | 4.285 | 11.464 | 373.776 | 21.954 | 22.623 | 19.995 | 10.583 | 4.432 | 0.032 | 3366.25 | 604.569 | 0.167 | 2.258 | 8.75 | 0.829 | 137.718 | 56.42
33 | (TiHfTaW)C | 5.061 | 11.463 | 441.462 | 21.762 | 22.698 | 20.18 | 10.39 | 4.423 | 0.035 | 3453.75 | 490.285 | 0.151 | 2.245 | 8.75 | 0.829 | 159.702 | 57.665
34 | (TiHfCrMo)C | 17.297 | 11.317 | 1528.429 | 35.189 | 41.526 | 41.417 | 3.005 | 4.307 | 0.056 | 2831.25 | 774.317 | 0.17 | 2.208 | 9 | 1 | 105.592 | 52.525
35 | (TiHfCrW)C | 16.28 | 11.328 | 1437.157 | 34.673 | 40.409 | 40.347 | 2.231 | 4.297 | 0.057 | 2918.75 | 753.702 | 0.151 | 2.195 | 9 | 1 | 127.577 | 65.676
36 | (TiHfMoW)C | 8.572 | 11.456 | 748.209 | 21.312 | 23.95 | 23.651 | 3.776 | 4.374 | 0.037 | 3096.25 | 518.632 | 0.181 | 2.282 | 9 | 1 | 138.568 | 57.258
37 | (TiVNbTa)C | 0.497 | 11.498 | 43.236 | 15.098 | 15.111 | 11.062 | 10.294 | 4.366 | 0.031 | 3361.75 | 439.442 | 0.186 | 2.305 | 8.75 | 0.433 | 105.065 | 53.53 | S
38 | (TiVNbCr)C | 7.677 | 11.479 | 668.793 | 17.047 | 19.657 | 19.506 | 2.427 | 4.241 | 0.047 | 2826.75 | 649.89 | 0.201 | 2.255 | 9 | 0.707 | 72.94 | 18.526
39 | (TiVNbMo)C | 2.97 | 11.509 | 258.053 | 10.908 | 11.547 | 10.881 | 3.862 | 4.317 | 0.028 | 3004.25 | 394.879 | 0.199 | 2.343 | 9 | 0.707 | 83.93 | 22.567
40 | (TiVNbW)C | 3.938 | 11.505 | 342.243 | 12.048 | 13.052 | 12.629 | 3.297 | 4.308 | 0.03 | 3091.75 | 306.846 | 0.192 | 2.33 | 9 | 0.707 | 105.915 | 54.921
41 | (TiVTaCr)C | 3.982 | 11.486 | 346.649 | 17.306 | 18.035 | 15.052 | 9.935 | 4.233 | 0.045 | 2914.25 | 762 | 0.094 | 2.188 | 9 | 0.707 | 94.838 | 56.412
42 | (TiVTaMo)C | 0.783 | 11.502 | 68.063 | 13.845 | 13.881 | 9.217 | 10.379 | 4.31 | 0.026 | 3091.75 | 532.122 | 0.142 | 2.275 | 9 | 0.707 | 105.828 | 53.545
43 | (TiVTaW)C | 1.851 | 11.494 | 161.042 | 16.006 | 16.179 | 12.573 | 10.182 | 4.3 | 0.027 | 3179.25 | 453.946 | 0.125 | 2.262 | 9 | 0.707 | 127.812 | 66.417
44 | (TiVCrMo)C | 3.173 | 11.516 | 275.553 | 7.978 | 8.944 | 8.425 | 3.005 | 4.184 | 0.034 | 2556.75 | 472.76 | 0.152 | 2.225 | 9.25 | 0.829 | 73.703 | 19.842
45 | (TiVCrW)C | 2.449 | 11.519 | 212.577 | 6.669 | 7.364 | 7.018 | 2.231 | 4.174 | 0.033 | 2644.25 | 489.938 | 0.132 | 2.213 | 9.25 | 0.829 | 95.688 | 57.883
46 | (TiVMoW)C | 0.297 | 11.521 | 25.811 | 6.034 | 6.046 | 4.722 | 3.776 | 4.251 | 0.015 | 2821.75 | 195.957 | 0.155 | 2.3 | 9.25 | 0.829 | 106.678 | 54.923
47 | (TiNbTaCr)C | 5.228 | 11.459 | 456.223 | 22.472 | 23.439 | 21.057 | 10.294 | 4.318 | 0.049 | 3106.75 | 812.02 | 0.174 | 2.315 | 9 | 0.707 | 105.33 | 53.323
48 | (TiNbTaMo)C | -1.714 | 11.506 | -148.977 | 12.678 | 12.865 | 7.107 | 10.723 | 4.395 | 0.021 | 3284.25 | 541.802 | 0.138 | 2.403 | 9 | 0.707 | 116.32 | 47.932
49 | (TiNbTaW)C | 0.752 | 11.49 | 65.485 | 17.061 | 17.088 | 13.456 | 10.533 | 4.385 | 0.024 | 3371.75 | 427.521 | 0.134 | 2.39 | 9 | 0.707 | 138.305 | 58.141
50 | (TiNbCrMo)C | 6.012 | 11.485 | 523.486 | 16.505 | 18.197 | 17.783 | 3.862 | 4.269 | 0.045 | 2749.25 | 663.228 | 0.187 | 2.352 | 9.25 | 0.829 | 84.195 | 22.324
51 | (TiNbCrW)C | 6.686 | 11.482 | 582.347 | 17.033 | 19.046 | 18.759 | 3.297 | 4.259 | 0.045 | 2836.75 | 650.171 | 0.18 | 2.34 | 9.25 | 0.829 | 106.18 | 54.715
52 | (TiNbMoW)C | 0.792 | 11.514 | 68.773 | 9.633 | 9.686 | 8.583 | 4.489 | 4.336 | 0.023 | 3014.25 | 390.825 | 0.13 | 2.428 | 9.25 | 0.829 | 117.17 | 49.287
53 | (TiTaCrMo)C | 3.975 | 11.483 | 346.156 | 18.166 | 18.859 | 15.746 | 10.379 | 4.262 | 0.043 | 2836.75 | 782.126 | 0.128 | 2.285 | 9.25 | 0.829 | 106.092 | 53.334
54 | (TiTaCrW)C | 4.749 | 11.475 | 413.885 | 19.563 | 20.478 | 17.767 | 10.182 | 4.252 | 0.043 | 2924.25 | 761.091 | 0.111 | 2.272 | 9.25 | 0.829 | 128.077 | 66.16
55 | (TiTaMoW)C | 0.363 | 11.493 | 31.574 | 16.451 | 16.458 | 12.566 | 10.628 | 4.328 | 0.021 | 3101.75 | 527.465 | 0.092 | 2.36 | 9.25 | 0.829 | 139.068 | 57.717
56 | (TiCrMoW)C | 1.507 | 11.517 | 130.877 | 8.2 | 8.422 | 7.528 | 3.776 | 4.203 | 0.034 | 2566.75 | 478.818 | 0.142 | 2.31 | 9.5 | 0.866 | 106.942 | 54.714
57 | (ZrHfVNb)C | 17.449 | 11.309 | 1542.963 | 35.968 | 42.29 | 42.29 | 0 | 4.508 | 0.048 | 3444.5 | 398.799 | 0.237 | 2.182 | 8.5 | 0.5 | 115.402 | 46.504
58 | (ZrHfVTa)C | 15.843 | 11.316 | 1400.149 | 36.4 | 41.628 | 41.576 | 2.069 | 4.5 | 0.048 | 3532 | 457.408 | 0.121 | 2.115 | 8.5 | 0.5 | 137.3 | 56.054
59 | (ZrHfVCr)C | 33.028 | 11.006 | 3000.836 | 50.096 | 65.439 | 65.439 | 0 | 4.375 | 0.073 | 2997 | 787.805 | 0.04 | 2.065 | 8.75 | 0.829 | 105.175 | 51.873
60 | (ZrHfVMo)C | 23.167 | 11.264 | 2056.784 | 35.892 | 46.48 | 46.48 | 0 | 4.452 | 0.054 | 3174.5 | 542.006 | 0.185 | 2.152 | 8.75 | 0.829 | 116.165 | 46.351
61 | (ZrHfVW)C | 22.118 | 11.275 | 1961.618 | 35.631 | 45.437 | 45.437 | 0 | 4.442 | 0.056 | 3262 | 449.669 | 0.164 | 2.14 | 8.75 | 0.829 | 138.15 | 56.904
62 | (ZrHfNbTa)C | -0.054 | 11.525 | -4.707 | 2.87 | 2.87 | 1.607 | 2.378 | 4.585 | 0.023 | 3724.5 | 223.877 | 0.233 | 2.242 | 8.5 | 0.5 | 147.793 | 43.727 | S
63 | (ZrHfNbCr)C | 22.467 | 11.182 | 2009.245 | 44.897 | 53.254 | 53.254 | 0 | 4.46 | 0.066 | 3189.5 | 817.013 | 0.233 | 2.192 | 8.75 | 0.829 | 115.668 | 46.206
64 | (ZrHfNbMo)C | 8.862 | 11.47 | 772.688 | 18.306 | 21.512 | 21.512 | 0 | 4.536 | 0.038 | 3367 | 521.83 | 0.254 | 2.28 | 8.75 | 0.829 | 126.658 | 36.904
65 | (ZrHfNbW)C | 9.212 | 11.474 | 802.812 | 16.924 | 20.599 | 20.599 | 0 | 4.527 | 0.041 | 3454.5 | 383.472 | 0.245 | 2.268 | 8.75 | 0.829 | 148.642 | 44.612
66 | (ZrHfTaCr)C | 21.011 | 11.193 | 1877.176 | 45.036 | 52.398 | 52.357 | 2.069 | 4.452 | 0.066 | 3277 | 873.108 | 0.119 | 2.125 | 8.75 | 0.829 | 137.565 | 55.703
67 | (ZrHfTaMo)C | 8.914 | 11.466 | 777.458 | 19.07 | 22.199 | 22.103 | 2.069 | 4.529 | 0.038 | 3454.5 | 579.699 | 0.191 | 2.212 | 8.75 | 0.829 | 148.555 | 42.993
68 | (ZrHfTaW)C | 9.364 | 11.467 | 816.644 | 18.545 | 22.055 | 21.958 | 2.069 | 4.519 | 0.042 | 3542 | 442.133 | 0.174 | 2.2 | 8.75 | 0.829 | 170.54 | 38.909
69 | (ZrHfCrMo)C | 26.646 | 11.156 | 2388.523 | 43.544 | 55.225 | 55.225 | 0 | 4.403 | 0.069 | 2919.5 | 815.194 | 0.182 | 2.162 | 9 | 1 | 116.43 | 46.048
70 | (ZrHfCrW)C | 25.303 | 11.168 | 2265.666 | 43.683 | 54.301 | 54.301 | 0 | 4.393 | 0.07 | 3007 | 785.873 | 0.161 | 2.15 | 9 | 1 | 138.415 | 56.555
71 | (ZrHfMoW)C | 14.254 | 11.427 | 1247.381 | 21.922 | 28.474 | 28.469 | 0.503 | 4.47 | 0.049 | 3184.5 | 535.892 | 0.209 | 2.238 | 9 | 1 | 149.405 | 43.879
72 | (ZrVNbTa)C | 11.718 | 11.393 | 1028.504 | 29.459 | 33.03 | 33.009 | 1.173 | 4.462 | 0.045 | 3450 | 405.524 | 0.217 | 2.26 | 8.75 | 0.433 | 115.902 | 47.312
73 | (ZrVNbCr)C | 23.618 | 11.211 | 2106.64 | 41.074 | 50.926 | 50.926 | 0 | 4.337 | 0.068 | 2915 | 698.659 | 0.221 | 2.21 | 9 | 0.707 | 83.778 | 20.31
74 | (ZrVNbMo)C | 15.57 | 11.373 | 1369.085 | 29.46 | 35.523 | 35.523 | 0 | 4.414 | 0.049 | 3092.5 | 436.313 | 0.237 | 2.298 | 9 | 0.707 | 94.768 | 18.448
75 | (ZrVNbW)C | 16.212 | 11.369 | 1425.918 | 29.361 | 35.904 | 35.904 | 0 | 4.404 | 0.051 | 3180 | 336.378 | 0.228 | 2.285 | 9 | 0.707 | 116.752 | 48.692
76 | (ZrVTaCr)C | 21.768 | 11.23 | 1938.434 | 40.857 | 49.389 | 49.389 | 0 | 4.329 | 0.067 | 3002.5 | 794.335 | 0.105 | 2.142 | 9 | 0.707 | 105.675 | 52.697
77 | (ZrVTaMo)C | 15.229 | 11.377 | 1338.576 | 29.177 | 35.045 | 35.045 | 0 | 4.406 | 0.049 | 3180 | 549.682 | 0.174 | 2.23 | 9 | 0.707 | 116.665 | 47.154
78 | (ZrVTaW)C | 15.971 | 11.37 | 1404.713 | 29.547 | 35.882 | 35.882 | 0 | 4.396 | 0.05 | 3267.5 | 457.841 | 0.157 | 2.218 | 9 | 0.707 | 138.65 | 57.369
79 | (ZrVCrMo)C | 22.339 | 11.227 | 1989.69 | 40.608 | 49.598 | 49.598 | 0 | 4.281 | 0.065 | 2645 | 580.452 | 0.169 | 2.18 | 9.25 | 0.829 | 84.54 | 21.13
80 | (ZrVCrW)C | 21.289 | 11.232 | 1895.408 | 41.085 | 49.238 | 49.238 | 0 | 4.271 | 0.065 | 2732.5 | 581.394 | 0.148 | 2.168 | 9.25 | 0.829 | 106.525 | 54.099
81 | (ZrVMoW)C | 15.796 | 11.365 | 1389.963 | 30.376 | 36.444 | 36.441 | 0.503 | 4.348 | 0.051 | 2910 | 324.114 | 0.191 | 2.255 | 9.25 | 0.829 | 117.515 | 48.524
82 | (ZrNbTaCr)C | 16.196 | 11.32 | 1430.678 | 35.591 | 41.146 | 41.129 | 1.173 | 4.414 | 0.063 | 3195 | 822.025 | 0.21 | 2.27 | 9 | 0.707 | 116.167 | 47.017
83 | (ZrNbTaMo)C | 5.913 | 11.498 | 514.272 | 13.181 | 15.184 | 15.139 | 1.173 | 4.491 | 0.036 | 3372.5 | 527.796 | 0.202 | 2.358 | 9 | 0.707 | 127.158 | 37.77
84 | (ZrNbTaW)C | 8.054 | 11.484 | 701.319 | 15.553 | 18.636 | 18.599 | 1.173 | 4.481 | 0.039 | 3460 | 390.32 | 0.196 | 2.345 | 9 | 0.707 | 149.142 | 45.087 | S
85 | (ZrNbCrMo)C | 18.359 | 11.315 | 1622.639 | 34.539 | 41.721 | 41.721 | 0 | 4.366 | 0.064 | 2837.5 | 720.638 | 0.228 | 2.308 | 9.25 | 0.829 | 95.032 | 17.991
86 | (ZrNbCrW)C | 18.708 | 11.312 | 1653.783 | 34.552 | 41.982 | 41.982 | 0 | 4.356 | 0.065 | 2925 | 697.657 | 0.22 | 2.295 | 9.25 | 0.829 | 117.018 | 48.4
87 | (ZrNbMoW)C | 9.472 | 11.475 | 825.434 | 16.408 | 20.372 | 20.366 | 0.503 | 4.432 | 0.044 | 3102.5 | 430.603 | 0.202 | 2.382 | 9.25 | 0.829 | 128.008 | 39.24
88 | (ZrTaCrMo)C | 18.167 | 11.323 | 1604.486 | 33.702 | 40.892 | 40.892 | 0 | 4.358 | 0.063 | 2925 | 822.025 | 0.166 | 2.24 | 9.25 | 0.829 | 116.93 | 46.853
89 | (ZrTaCrW)C | 18.616 | 11.316 | 1645.063 | 34.101 | 41.546 | 41.546 | 0 | 4.348 | 0.064 | 3012.5 | 792.35 | 0.149 | 2.228 | 9.25 | 0.829 | 138.915 | 57.02
90 | (ZrTaMoW)C | 10.889 | 11.465 | 949.732 | 17.503 | 22.339 | 22.333 | 0.503 | 4.425 | 0.044 | 3190 | 543.553 | 0.162 | 2.315 | 9.25 | 0.829 | 149.905 | 44.353
91 | (ZrCrMoW)C | 16.753 | 11.326 | 1479.137 | 34.46 | 40.541 | 40.538 | 0.503 | 4.299 | 0.063 | 2655 | 583.888 | 0.183 | 2.265 | 9.5 | 0.866 | 117.78 | 48.227
92 | (HfVNbTa)C | 9.8 | 11.422 | 858.055 | 26.494 | 29.292 | 29.195 | 2.378 | 4.444 | 0.04 | 3577 | 453.009 | 0.227 | 2.25 | 8.75 | 0.433 | 137.722 | 55.801
93 | (HfVNbCr)C | 22.484 | 11.238 | 2000.74 | 39.378 | 48.704 | 48.704 | 0 | 4.319 | 0.063 | 3042 | 815.342 | 0.229 | 2.2 | 9 | 0.707 | 105.598 | 51.863
94 | (HfVNbMo)C | 15.179 | 11.39 | 1332.69 | 27.307 | 33.468 | 33.468 | 0 | 4.395 | 0.043 | 3219.5 | 567.398 | 0.247 | 2.288 | 9 | 0.707 | 116.588 | 46.238
95 | (HfVNbW)C | 15.349 | 11.394 | 1347.096 | 26.542 | 32.974 | 32.974 | 0 | 4.386 | 0.045 | 3307 | 471.696 | 0.239 | 2.275 | 9 | 0.707 | 138.572 | 56.649
96 | (HfVTaCr)C | 20.076 | 11.256 | 1783.514 | 39.591 | 47.142 | 47.097 | 2.069 | 4.311 | 0.062 | 3129.5 | 886.228 | 0.115 | 2.133 | 9 | 0.707 | 127.495 | 64.02
97 | (HfVTaMo)C | 14.278 | 11.393 | 1253.216 | 27.56 | 33.028 | 32.963 | 2.069 | 4.388 | 0.043 | 3307 | 641.48 | 0.185 | 2.22 | 9 | 0.707 | 138.485 | 55.367
98 | (HfVTaW)C | 14.548 | 11.393 | 1276.915 | 27.316 | 33.017 | 32.952 | 2.069 | 4.378 | 0.044 | 3394.5 | 544.739 | 0.168 | 2.208 | 9 | 0.707 | 160.47 | 56.336
99 | (HfVCrMo)C | 22.173 | 11.243 | 1972.222 | 39.183 | 48.314 | 48.314 | 0 | 4.262 | 0.058 | 2772 | 762.995 | 0.178 | 2.17 | 9.25 | 0.829 | 106.36 | 51.869
100 | (HfVCrW)C | 20.65 | 11.254 | 1834.902 | 39.315 | 47.314 | 47.314 | 0 | 4.252 | 0.059 | 2859.5 | 749.02 | 0.157 | 2.157 | 9.25 | 0.829 | 128.345 | 64.894
101 | (HfVMoW)C | 15.901 | 11.377 | 1397.558 | 28.481 | 34.957 | 34.954 | 0.503 | 4.329 | 0.044 | 3037 | 531.956 | 0.202 | 2.245 | 9.25 | 0.829 | 139.335 | 56.21
102 | (HfNbTaCr)C | 15.345 | 11.318 | 1355.757 | 36.444 | 41.362 | 41.294 | 2.378 | 4.396 | 0.059 | 3322 | 883.89 | 0.221 | 2.26 | 9 | 0.707 | 137.988 | 55.447
103 | (HfNbTaMo)C | 5.804 | 11.486 | 505.354 | 16.53 | 18.11 | 17.953 | 2.378 | 4.473 | 0.03 | 3499.5 | 582.255 | 0.217 | 2.348 | 9 | 0.707 | 148.978 | 42.552
104 | (HfNbTaW)C | 7.473 | 11.479 | 651.009 | 17.143 | 19.612 | 19.467 | 2.378 | 4.463 | 0.033 | 3587 | 436.551 | 0.211 | 2.335 | 9 | 0.707 | 170.962 | 38.178
105 | (HfNbCrMo)C | 19.035 | 11.301 | 1684.325 | 35.509 | 43.008 | 43.008 | 0 | 4.347 | 0.059 | 2964.5 | 845.967 | 0.24 | 2.298 | 9.25 | 0.829 | 116.852 | 45.932
106 | (HfNbCrW)C | 18.911 | 11.306 | 1672.651 | 35.076 | 42.562 | 42.562 | 0 | 4.337 | 0.06 | 3052 | 812.922 | 0.231 | 2.285 | 9.25 | 0.829 | 138.838 | 56.296
107 | (HfNbMoW)C | 10.418 | 11.46 | 909.112 | 19.162 | 23.315 | 23.309 | 0.503 | 4.414 | 0.038 | 3229.5 | 560.759 | 0.218 | 2.372 | 9.25 | 0.829 | 149.828 | 43.438
108 | (HfTaCrMo)C | 18.284 | 11.309 | 1616.734 | 35.247 | 42.256 | 42.206 | 2.069 | 4.34 | 0.058 | 3052 | 921.869 | 0.178 | 2.23 | 9.25 | 0.829 | 138.75 | 55.006
109 | (HfTaCrW)C | 18.26 | 11.31 | 1614.549 | 35.18 | 42.184 | 42.133 | 2.069 | 4.33 | 0.059 | 3139.5 | 883.012 | 0.161 | 2.218 | 9.25 | 0.829 | 160.735 | 55.878
110 | (HfTaMoW)C | 11.276 | 11.449 | 984.855 | 20.625 | 25.14 | 25.049 | 2.13 | 4.406 | 0.038 | 3317 | 634.237 | 0.179 | 2.305 | 9.25 | 0.829 | 171.725 | 36.86
111 | (HfCrMoW)C | 17.924 | 11.309 | 1584.978 | 35.582 | 42.286 | 42.283 | 0.503 | 4.281 | 0.057 | 2782 | 763.952 | 0.195 | 2.255 | 9.5 | 0.866 | 139.6 | 55.85
112 | (VNbTaCr)C | 10.867 | 11.461 | 948.161 | 18.4 | 23.032 | 23.002 | 1.173 | 4.273 | 0.052 | 3047.5 | 821.352 | 0.202 | 2.278 | 9.25 | 0.433 | 106.098 | 52.682
113 | (VNbTaMo)C | 6.884 | 11.503 | 598.435 | 10.596 | 13.757 | 13.707 | 1.173 | 4.35 | 0.032 | 3225 | 574.304 | 0.19 | 2.365 | 9.25 | 0.433 | 117.088 | 47.039
114 | (VNbTaW)C | 8.844 | 11.488 | 769.899 | 13.584 | 17.653 | 17.614 | 1.173 | 4.34 | 0.034 | 3312.5 | 478.977 | 0.185 | 2.352 | 9.25 | 0.433 | 139.072 | 57.112
115 | (VNbCrMo)C | 9.493 | 11.479 | 826.997 | 15.469 | 19.64 | 19.64 | 0 | 4.225 | 0.046 | 2690 | 642.456 | 0.22 | 2.315 | 9.5 | 0.5 | 84.962 | 21.513
116 | (VNbCrW)C | 9.661 | 11.476 | 841.894 | 16.173 | 20.328 | 20.328 | 0 | 4.215 | 0.045 | 2777.5 | 637.157 | 0.212 | 2.302 | 9.5 | 0.5 | 106.947 | 54.078
117 | (VNbMoW)C | 6.725 | 11.503 | 584.642 | 10.651 | 13.673 | 13.664 | 0.503 | 4.291 | 0.029 | 2955 | 396.264 | 0.189 | 2.39 | 9.5 | 0.5 | 117.938 | 48.405
118 | (VTaCrMo)C | 8.348 | 11.494 | 726.295 | 12.026 | 16.059 | 16.059 | 0 | 4.217 | 0.043 | 2777.5 | 771.342 | 0.157 | 2.248 | 9.5 | 0.5 | 106.86 | 52.682
119 | (VTaCrW)C | 8.617 | 11.487 | 750.158 | 14.028 | 17.817 | 17.817 | 0 | 4.207 | 0.043 | 2865 | 756.885 | 0.14 | 2.235 | 9.5 | 0.5 | 128.845 | 65.377
120 | (VTaMoW)C | 7.189 | 11.5 | 625.147 | 11.298 | 14.548 | 14.539 | 0.503 | 4.284 | 0.027 | 3042.5 | 541.173 | 0.15 | 2.323 | 9.5 | 0.5 | 139.835 | 56.67
121 | (VCrMoW)C | 3.216 | 11.52 | 279.193 | 5.071 | 6.521 | 6.502 | 0.503 | 4.158 | 0.028 | 2507.5 | 424.875 | 0.174 | 2.272 | 9.75 | 0.433 | 107.71 | 54.066
122 | (NbTaCrMo)C | 10.2 | 11.468 | 889.368 | 17.444 | 21.756 | 21.725 | 1.173 | 4.302 | 0.049 | 2970 | 852.262 | 0.176 | 2.375 | 9.5 | 0.5 | 117.352 | 46.735
123 | (NbTaCrW)C | 11.867 | 11.454 | 1036.029 | 19.012 | 24.296 | 24.268 | 1.173 | 4.292 | 0.05 | 3057.5 | 818.883 | 0.17 | 2.362 | 9.5 | 0.5 | 139.338 | 56.759
124 | (NbTaMoW)C | 6.696 | 11.497 | 582.361 | 12.663 | 15.271 | 15.217 | 1.276 | 4.369 | 0.027 | 3235 | 567.649 | 0.097 | 2.45 | 9.5 | 0.5 | 150.328 | 43.912 | S
125 | (NbCrMoW)C | 8.059 | 11.484 | 701.756 | 15.39 | 18.504 | 18.497 | 0.503 | 4.243 | 0.045 | 2700 | 644.864 | 0.173 | 2.4 | 9.75 | 0.433 | 118.202 | 48.105
126 | (TaCrMoW)C | 8.673 | 11.485 | 755.097 | 14.492 | 18.228 | 18.221 | 0.503 | 4.236 | 0.042 | 2787.5 | 772.217 | 0.134 | 2.332 | 9.75 | 0.433 | 140.1 | 56.311
127 | (TiZrHfVNb)C | 14.565 | 13.278 | 1096.932 | 31.437 | 36.438 | 36.386 | 1.942 | 4.474 | 0.046 | 3369 | 387.342 | 0.212 | 2.192 | 8.4 | 0.49 | 104.298 | 47.152 | S
128 | (TiZrHfVTa)C | 12.336 | 13.276 | 929.2 | 33.287 | 36.763 | 35.856 | 8.118 | 4.468 | 0.046 | 3439 | 449.415 | 0.118 | 2.138 | 8.4 | 0.49 | 121.816 | 58.929 | S
129 | (TiZrHfVCr)C | 25.911 | 13.152 | 1970.068 | 43.245 | 54.262 | 54.262 | 0 | 4.367 | 0.066 | 3011 | 705.19 | 0.075 | 2.098 | 8.6 | 0.8 | 96.116 | 49.809
130 | (TiZrHfVMo)C | 18.132 | 13.259 | 1367.497 | 32.276 | 39.595 | 39.522 | 2.404 | 4.429 | 0.05 | 3153 | 486.688 | 0.168 | 2.168 | 8.6 | 0.8 | 104.908 | 47.176
131 | (TiZrHfVW)C | 17.584 | 13.264 | 1325.698 | 31.766 | 38.779 | 38.738 | 1.785 | 4.421 | 0.051 | 3223 | 409.69 | 0.151 | 2.158 | 8.6 | 0.8 | 122.496 | 59.755
132 | (TiZrHfNbTa)C | 1.711 | 13.361 | 128.023 | 15.709 | 15.857 | 13.45 | 8.4 | 4.536 | 0.03 | 3593 | 330.553 | 0.209 | 2.24 | 8.4 | 0.49 | 130.21 | 52.595 | S
133 | (TiZrHfNbCr)C | 18.701 | 13.224 | 1414.161 | 38.247 | 44.971 | 44.929 | 1.942 | 4.435 | 0.061 | 3165 | 732.4 | 0.209 | 2.2 | 8.6 | 0.8 | 104.51 | 46.968
134 | (TiZrHfNbMo)C | 8.526 | 13.343 | 638.976 | 19.2 | 22.022 | 21.804 | 3.09 | 4.497 | 0.038 | 3307 | 481.919 | 0.228 | 2.27 | 8.6 | 0.8 | 113.302 | 42.462
135 | (TiZrHfNbW)C | 8.873 | 13.345 | 664.9 | 18.215 | 21.395 | 21.232 | 2.637 | 4.489 | 0.041 | 3377 | 376.385 | 0.22 | 2.26 | 8.6 | 0.8 | 130.89 | 53.412
136 | (TiZrHfTaCr)C | 16.568 | 13.224 | 1252.859 | 39.809 | 44.988 | 44.25 | 8.118 | 4.429 | 0.061 | 3235 | 785.436 | 0.115 | 2.146 | 8.6 | 0.8 | 122.028 | 58.719 | S
137 | (TiZrHfTaMo)C | 7.358 | 13.337 | 551.69 | 21.839 | 23.74 | 22.179 | 8.467 | 4.491 | 0.039 | 3377 | 541.171 | 0.171 | 2.216 | 8.6 | 0.8 | 130.82 | 52.315 | S
138 | (TiZrHfTaW)C | 7.77 | 13.338 | 582.54 | 21.455 | 23.599 | 22.087 | 8.312 | 4.483 | 0.041 | 3447 | 438.732 | 0.156 | 2.206 | 8.6 | 0.8 | 148.408 | 56.307 | S
139 | (TiZrHfCrMo)C | 21.283 | 13.213 | 1610.738 | 37.902 | 46.49 | 46.427 | 2.404 | 4.39 | 0.062 | 2949 | 731.515 | 0.165 | 2.176 | 8.8 | 0.98 | 105.12 | 46.989
140 | (TiZrHfCrW)C | 20.547 | 13.218 | 1554.454 | 37.661 | 45.759 | 45.724 | 1.785 | 4.382 | 0.063 | 3019 | 703.316 | 0.147 | 2.166 | 8.8 | 0.98 | 122.708 | 59.545
141 | (TiZrHfMoW)C | 12.008 | 13.326 | 901.108 | 21.826 | 26.591 | 26.419 | 3.021 | 4.444 | 0.046 | 3161 | 481.616 | 0.187 | 2.236 | 8.8 | 0.98 | 131.5 | 53.128 | S
142 | (TiZrVNbTa)C | 7.791 | 13.312 | 585.296 | 28.105 | 29.783 | 28.622 | 8.235 | 4.437 | 0.042 | 3373.4 | 393.739 | 0.195 | 2.254 | 8.6 | 0.49 | 104.698 | 47.885 | S
143 | (TiZrVNbCr)C | 17.984 | 13.24 | 1358.265 | 35.949 | 42.542 | 42.498 | 1.942 | 4.337 | 0.06 | 2945.4 | 627.851 | 0.198 | 2.214 | 8.8 | 0.748 | 78.998 | 20.527 | M
144 | (TiZrVNbMo)C | 11.366 | 13.308 | 854.04 | 27.062 | 30.643 | 30.487 | 3.09 | 4.399 | 0.045 | 3087.4 | 390.383 | 0.213 | 2.284 | 8.8 | 0.748 | 87.79 | 21.61
145 | (TiZrVNbW)C | 11.9 | 13.307 | 894.277 | 26.969 | 30.885 | 30.772 | 2.637 | 4.391 | 0.046 | 3157.4 | 304.242 | 0.205 | 2.274 | 8.8 | 0.748 | 105.378 | 49.135
146 | (TiZrVTaCr)C | 15.599 | 13.243 | 1177.867 | 37.165 | 42.078 | 41.321 | 7.948 | 4.331 | 0.06 | 3015.4 | 710.943 | 0.101 | 2.16 | 8.8 | 0.748 | 96.516 | 50.568
147 | (TiZrVTaMo)C | 9.946 | 13.305 | 747.517 | 28.611 | 31.255 | 30.132 | 8.303 | 4.392 | 0.044 | 3157.4 | 493.724 | 0.155 | 2.23 | 8.8 | 0.748 | 105.308 | 47.903
148 | (TiZrVTaW)C | 10.545 | 13.302 | 792.692 | 28.885 | 31.816 | 30.755 | 8.146 | 4.385 | 0.045 | 3227.4 | 417.285 | 0.14 | 2.22 | 8.8 | 0.748 | 122.896 | 60.214
149 | (TiZrVCrMo)C | 17.073 | 13.247 | 1288.833 | 35.497 | 41.55 | 41.48 | 2.404 | 4.292 | 0.058 | 2729.4 | 545.924 | 0.153 | 2.19 | 9 | 0.894 | 79.608 | 21.318 | M
150 | (TiZrVCrW)C | 16.525 | 13.249 | 1247.247 | 35.555 | 41.244 | 41.205 | 1.785 | 4.284 | 0.059 | 2799.4 | 536.952 | 0.135 | 2.18 | 9 | 0.894 | 97.196 | 51.86
151 | (TiZrVMoW)C | 11.542 | 13.305 | 867.489 | 27.708 | 31.319 | 31.173 | 3.021 | 4.346 | 0.045 | 2941.4 | 296.621 | 0.171 | 2.25 | 9 | 0.894 | 105.988 | 49.144 | M
152 | (TiZrNbTaCr)C | 11.582 | 13.28 | 872.095 | 32.893 | 36.008 | 35.054 | 8.235 | 4.399 | 0.057 | 3169.4 | 737.022 | 0.188 | 2.262 | 8.8 | 0.748 | 104.91 | 47.701 | M
153 | (TiZrNbTaMo)C | 3.533 | 13.354 | 264.541 | 17.947 | 18.495 | 16.385 | 8.579 | 4.46 | 0.035 | 3311.4 | 487.635 | 0.187 | 2.332 | 8.8 | 0.748 | 113.702 | 43.191 | S
154 | (TiZrNbTaW)C | 5.027 | 13.349 | 376.56 | 19.332 | 20.351 | 18.525 | 8.426 | 4.452 | 0.037 | 3381.4 | 382.873 | 0.181 | 2.322 | 8.8 | 0.748 | 131.29 | 53.862 | S
155 | (TiZrNbCrMo)C | 14.075 | 13.282 | 1059.693 | 30.866 | 35.633 | 35.499 | 3.09 | 4.36 | 0.057 | 2883.4 | 651.062 | 0.206 | 2.292 | 9 | 0.894 | 88.002 | 21.37
156 | (TiZrNbCrW)C | 14.422 | 13.281 | 1085.854 | 30.795 | 35.793 | 35.695 | 2.637 | 4.352 | 0.058 | 2953.4 | 626.583 | 0.198 | 2.282 | 9 | 0.894 | 105.59 | 48.953
157 | (TiZrNbMoW)C | 7.043 | 13.35 | 527.591 | 17.91 | 20.003 | 19.678 | 3.591 | 4.414 | 0.041 | 3095.4 | 385.405 | 0.19 | 2.352 | 9 | 0.894 | 114.382 | 44.435
158 | (TiZrTaCrMo)C | 12.751 | 13.281 | 960.087 | 32.017 | 35.85 | 34.876 | 8.303 | 4.354 | 0.057 | 2953.4 | 737.432 | 0.148 | 2.238 | 9 | 0.894 | 105.52 | 47.717
159 | (TiZrTaCrW)C | 13.162 | 13.279 | 991.215 | 32.249 | 36.293 | 35.367 | 8.146 | 4.346 | 0.058 | 3023.4 | 709.035 | 0.133 | 2.228 | 9 | 0.894 | 123.108 | 60.004
160 | (TiZrTaMoW)C | 6.749 | 13.341 | 505.859 | 20.986 | 22.656 | 21 | 8.503 | 4.407 | 0.04 | 3165.4 | 488.652 | 0.149 | 2.298 | 9 | 0.894 | 131.9 | 53.577
161 | (TiZrCrMoW)C | 13.079 | 13.287 | 984.297 | 30.55 | 34.742 | 34.61 | 3.021 | 4.307 | 0.057 | 2737.4 | 547.63 | 0.164 | 2.258 | 9.2 | 0.98 | 106.2 | 48.96 | M
162 | (TiHfVNbTa)C | 5.873 | 13.329 | 440.635 | 24.868 | 25.954 | 24.557 | 8.4 | 4.423 | 0.037 | 3475 | 453.64 | 0.204 | 2.246 | 8.6 | 0.49 | 122.154 | 58.826 | S
163 | (TiHfVNbCr)C | 16.567 | 13.256 | 1249.769 | 34.127 | 40.048 | 40.001 | 1.942 | 4.323 | 0.056 | 3047 | 729.332 | 0.205 | 2.206 | 8.8 | 0.748 | 96.454 | 49.862
164 | (TiHfVNbMo)C | 10.424 | 13.32 | 782.599 | 24.7 | 27.999 | 27.828 | 3.09 | 4.384 | 0.039 | 3189 | 511.149 | 0.222 | 2.276 | 8.8 | 0.748 | 105.246 | 47.169
165 | (TiHfVNbW)C | 10.656 | 13.322 | 799.924 | 24.056 | 27.575 | 27.449 | 2.637 | 4.376 | 0.041 | 3259 | 432.682 | 0.215 | 2.266 | 8.8 | 0.748 | 122.834 | 59.65
166 | (TiHfVTaCr)C | 13.825 | 13.259 | 1042.636 | 35.519 | 39.59 | 38.749 | 8.118 | 4.316 | 0.055 | 3117 | 793.061 | 0.11 | 2.152 | 8.8 | 0.748 | 113.972 | 63.327
167 | (TiHfVTaMo)C | 8.647 | 13.317 | 649.291 | 26.552 | 28.717 | 27.44 | 8.467 | 4.378 | 0.039 | 3259 | 581.733 | 0.165 | 2.222 | 8.8 | 0.748 | 122.764 | 58.66
168 | (TiHfVTaW)C | 8.943 | 13.317 | 671.557 | 26.336 | 28.663 | 27.431 | 8.312 | 4.37 | 0.04 | 3329 | 504.533 | 0.151 | 2.212 | 8.8 | 0.748 | 140.352 | 64.482
169 | (TiHfVCrMo)C | 16.276 | 13.258 | 1227.6 | 34.026 | 39.769 | 39.697 | 2.404 | 4.278 | 0.053 | 2831 | 692.57 | 0.161 | 2.182 | 9 | 0.894 | 97.064 | 49.98
170 | (TiHfVCrW)C | 15.425 | 13.263 | 1163.006 | 33.721 | 38.959 | 38.918 | 1.785 | 4.27 | 0.053 | 2901 | 675.066 | 0.143 | 2.172 | 9 | 0.894 | 114.652 | 64.179
171 | (TiHfVMoW)C | 10.917 | 13.315 | 819.932 | 25.65 | 29.131 | 28.974 | 3.021 | 4.331 | 0.039 | 3043 | 475.947 | 0.181 | 2.242 | 9 | 0.894 | 123.444 | 59.479
172 | (TiHfNbTaCr)C | 10.346 | 13.284 | 778.802 | 32.748 | 35.266 | 34.251 | 8.4 | 4.384 | 0.053 | 3271 | 797.128 | 0.198 | 2.254 | 8.8 | 0.748 | 122.366 | 58.614 | S
173 | (TiHfNbTaMo)C | 2.772 | 13.354 | 207.589 | 18.105 | 18.441 | 16.24 | 8.737 | 4.446 | 0.03 | 3413 | 548.767 | 0.2 | 2.324 | 8.8 | 0.748 | 131.158 | 52.141 | S
174 | (TiHfNbTaW)C | 3.964 | 13.352 | 296.878 | 18.671 | 19.333 | 17.321 | 8.587 | 4.438 | 0.032 | 3483 | 442.409 | 0.193 | 2.314 | 8.8 | 0.748 | 148.746 | 56.039 | S
175 | (TiHfNbCrMo)C | 13.817 | 13.282 | 1040.254 | 31.14 | 35.709 | 35.576 | 3.09 | 4.345 | 0.053 | 2985 | 757.766 | 0.216 | 2.284 | 9 | 0.894 | 105.458 | 46.98
176 | (TiHfNbCrW)C | 13.861 | 13.284 | 1043.426 | 30.671 | 35.329 | 35.23 | 2.637 | 4.337 | 0.054 | 3055 | 727.124 | 0.208 | 2.274 | 9 | 0.894 | 123.046 | 59.438
177 | (TiHfNbMoW)C | 6.958 | 13.348 | 521.233 | 18.456 | 20.447 | 20.129 | 3.591 | 4.399 | 0.035 | 3197 | 505.753 | 0.203 | 2.344 | 9 | 0.894 | 131.838 | 52.953
178 | (TiHfTaCrMo)C | 12.134 | 13.28 | 913.708 | 32.526 | 35.966 | 34.955 | 8.467 | 4.339 | 0.052 | 3055 | 824.566 | 0.159 | 2.23 | 9 | 0.894 | 122.976 | 58.445
179 | (TiHfTaCrW)C | 12.243 | 13.281 | 921.862 | 32.36 | 35.875 | 34.899 | 8.312 | 4.331 | 0.053 | 3125 | 790.322 | 0.144 | 2.22 | 9 | 0.894 | 140.564 | 64.229
180 | (TiHfTaMoW)C | 6.305 | 13.339 | 472.671 | 21.69 | 23.11 | 21.425 | 8.662 | 4.393 | 0.034 | 3267 | 576.026 | 0.163 | 2.29 | 9 | 0.894 | 149.356 | 55.573
181 | (TiHfCrMoW)C | 13.137 | 13.285 | 988.853 | 30.969 | 35.145 | 35.015 | 3.021 | 4.292 | 0.051 | 2839 | 692.744 | 0.174 | 2.25 | 9.2 | 0.98 | 123.656 | 59.264 | M
182 | (TiVNbTaCr)C | 6.027 | 13.347 | 451.536 | 19.308 | 20.758 | 19.055 | 8.235 | 4.286 | 0.047 | 3051.4 | 734.681 | 0.182 | 2.268 | 9 | 0.632 | 96.854 | 50.617 | S
183 | (TiVNbTaMo)C | 2.01 | 13.366 | 150.348 | 13.692 | 13.926 | 10.97 | 8.579 | 4.348 | 0.029 | 3193.4 | 517.546 | 0.179 | 2.338 | 9 | 0.632 | 105.646 | 47.893 | S
184 | (TiVNbTaW)C | 3.388 | 13.36 | 253.615 | 15.853 | 16.422 | 14.095 | 8.426 | 4.34 | 0.03 | 3263.4 | 439.52 | 0.172 | 2.328 | 9 | 0.632 | 123.234 | 60.107 | S
185 | (TiVNbCrMo)C | 6.256 | 13.359 | 468.308 | 14.773 | 16.759 | 16.472 | 3.09 | 4.247 | 0.042 | 2765.4 | 594.088 | 0.199 | 2.298 | 9.2 | 0.748 | 79.946 | 21.7
186 | (TiVNbCrW)C | 6.488 | 13.358 | 485.675 | 15.118 | 17.201 | 16.998 | 2.637 | 4.239 | 0.042 | 2835.4 | 581.536 | 0.192 | 2.288 | 9.2 | 0.748 | 97.534 | 51.904
187 | (TiVNbMoW)C | 3.141 | 13.371 | 234.895 | 10.802 | 11.51 | 10.935 | 3.591 | 4.301 | 0.027 | 2977.4 | 357.249 | 0.181 | 2.358 | 9.2 | 0.748 | 106.326 | 49.13
188 | (TiVTaCrMo)C | 4.322 | 13.361 | 323.507 | 15.118 | 16.076 | 13.766 | 8.303 | 4.241 | 0.04 | 2835.4 | 699.56 | 0.141 | 2.244 | 9.2 | 0.748 | 97.464 | 50.729
189 | (TiVTaCrW)C | 4.618 | 13.358 | 345.724 | 16.12 | 17.146 | 15.087 | 8.146 | 4.233 | 0.04 | 2905.4 | 681.783 | 0.125 | 2.234 | 9.2 | 0.748 | 115.052 | 64.655
190 | (TiVTaMoW)C | 2.236 | 13.365 | 167.339 | 14.131 | 14.411 | 11.635 | 8.503 | 4.295 | 0.024 | 3047.4 | 484.139 | 0.139 | 2.304 | 9.2 | 0.748 | 123.844 | 59.933 | S
191 | (TiVCrMoW)C | 2.271 | 13.376 | 169.744 | 7.238 | 7.787 | 7.177 | 3.021 | 4.194 | 0.03 | 2619.4 | 441.023 | 0.157 | 2.264 | 9.4 | 0.8 | 98.144 | 52.005 | S
192 | (TiNbTaCrMo)C | 5.056 | 13.35 | 378.741 | 18.95 | 20 | 18.067 | 8.579 | 4.309 | 0.044 | 2989.4 | 763.273 | 0.167 | 2.346 | 9.2 | 0.748 | 105.858 | 47.706
193 | (TiNbTaCrW)C | 6.247 | 13.344 | 468.14 | 20.244 | 21.732 | 20.032 | 8.426 | 4.301 | 0.045 | 3059.4 | 732.441 | 0.161 | 2.336 | 9.2 | 0.748 | 123.446 | 59.895
194 | (TiNbTaMoW)C | 1.47 | 13.363 | 109.972 | 14.889 | 15.005 | 12.174 | 8.772 | 4.362 | 0.024 | 3201.4 | 512.148 | 0.124 | 2.406 | 9.2 | 0.748 | 132.238 | 53.4 | S
195 | (TiNbCrMoW)C | 4.919 | 13.361 | 368.15 | 14.748 | 16.007 | 15.599 | 3.591 | 4.262 | 0.041 | 2773.4 | 595.172 | 0.169 | 2.366 | 9.4 | 0.8 | 106.538 | 48.944
196 | (TiTaCrMoW)C | 4.11 | 13.357 | 307.725 | 16.796 | 17.582 | 15.39 | 8.503 | 4.256 | 0.039 | 2843.4 | 699.682 | 0.127 | 2.312 | 9.4 | 0.8 | 124.056 | 59.719
197 | (ZrHfVNbTa)C | 11.681 | 13.29 | 878.953 | 30.829 | 34.187 | 34.134 | 1.903 | 4.5 | 0.043 | 3545.6 | 410.021 | 0.219 | 2.21 | 8.6 | 0.49 | 130.824 | 51.782 | S
198 | (ZrHfVNbCr)C | 25.397 | 13.151 | 1931.126 | 43.903 | 54.401 | 54.401 | 0 | 4.4 | 0.066 | 3117.6 | 744.773 | 0.213 | 2.17 | 8.8 | 0.748 | 105.124 | 46.397
199 | (ZrHfVNbMo)C | 17.115 | 13.268 | 1289.925 | 31.314 | 38.069 | 38.069 | 0 | 4.461 | 0.048 | 3259.6 | 513.794 | 0.241 | 2.24 | 8.8 | 0.748 | 113.916 | 41.7
200 | (ZrHfVNbW)C | 17.139 | 13.271 | 1291.487 | 30.813 | 37.676 | 37.676 | 0 | 4.453 | 0.05 | 3329.6 | 424.312 | 0.232 | 2.23 | 8.8 | 0.748 | 131.504 | 52.603
201 | (ZrHfVTaCr)C | 23.835 | 13.159 | 1811.355 | 44.209 | 53.511 | 53.486 | 1.655 | 4.393 | 0.066 | 3187.6 | 801.139 | 0.108 | 2.116 | 8.8 | 0.748 | 122.642 | 58.078
202 | (ZrHfVTaMo)C | 16.519 | 13.27 | 1244.833 | 31.525 | 37.821 | 37.784 | 1.655 | 4.455 | 0.048 | 3329.6 | 575.535 | 0.179 | 2.186 | 8.8 | 0.748 | 131.434 | 51.49
203 | (ZrHfVTaW)C | 16.607 | 13.271 | 1251.408 | 31.302 | 37.697 | 37.661 | 1.655 | 4.447 | 0.05 | 3399.6 | 487.336 | 0.163 | 2.176 | 8.8 | 0.748 | 149.022 | 55.347
204 | (ZrHfVCrMo)C | 27.169 | 13.144 | 2066.95 | 43.207 | 55.207 | 55.207 | 0 | 4.355 | 0.066 | 2901.6 | 730.01 | 0.166 | 2.146 | 9 | 0.894 | 105.734 | 46.41
205 | (ZrHfVCrW)C | 26.11 | 13.15 | 1985.55 | 43.44 | 54.569 | 54.569 | 0 | 4.347 | 0.067 | 2971.6 | 706.463 | 0.147 | 2.136 | 9 | 0.894 | 123.322 | 58.906
206 | (ZrHfVMoW)C | 19.464 | 13.255 | 1468.374 | 31.815 | 40.228 | 40.226 | 0.402 | 4.408 | 0.053 | 3113.6 | 499.852 | 0.197 | 2.206 | 9 | 0.894 | 132.114 | 52.309 | M
207 | (ZrHfNbTaCr)C | 15.992 | 13.232 | 1208.611 | 38.851 | 43.802 | 43.761 | 1.903 | 4.461 | 0.059 | 3341.6 | 791.547 | 0.214 | 2.218 | 8.8 | 0.748 | 131.036 | 51.505
208 | (ZrHfNbTaMo)C | 6.28 | 13.356 | 470.248 | 16.176 | 18.021 | 17.92 | 1.903 | 4.523 | 0.035 | 3483.6 | 521.755 | 0.228 | 2.288 | 8.8 | 0.748 | 139.828 | 42.23 | S
209 | (ZrHfNbTaW)C | 7.264 | 13.354 | 543.946 | 16.364 | 18.767 | 18.67 | 1.903 | 4.515 | 0.037 | 3553.6 | 396.136 | 0.22 | 2.278 | 8.8 | 0.748 | 157.416 | 43.59 | S
210 | (ZrHfNbCrMo)C | 20.346 | 13.216 | 1539.429 | 38.184 | 46.047 | 46.047 | 0 | 4.422 | 0.062 | 3055.6 | 778.284 | 0.236 | 2.248 | 9 | 0.894 | 114.128 | 41.443
211 | (ZrHfNbCrW)C | 20.181 | 13.219 | 1526.707 | 37.886 | 45.684 | 45.684 | 0 | 4.415 | 0.063 | 3125.6 | 741.85 | 0.227 | 2.238 | 9 | 0.894 | 131.716 | 52.328
212 | (ZrHfNbMoW)C | 11.14 | 13.337 | 835.274 | 19.187 | 23.805 | 23.802 | 0.402 | 4.476 | 0.044 | 3267.6 | 507.314 | 0.234 | 2.308 | 9 | 0.894 | 140.508 | 43.092
213 | (ZrHfTaCrMo)C | 19.845 | 13.22 | 1501.171 | 38.066 | 45.598 | 45.568 | 1.655 | 4.416 | 0.062 | 3125.6 | 837.581 | 0.174 | 2.194 | 9 | 0.894 | 131.646 | 51.209
214 | (ZrHfTaCrW)C | 19.745 | 13.221 | 1493.512 | 37.981 | 45.457 | 45.427 | 1.655 | 4.408 | 0.063 | 3195.6 | 797.72 | 0.159 | 2.184 | 9 | 0.894 | 149.234 | 55.018 | M
215 | (ZrHfTaMoW)C | 11.669 | 13.333 | 875.208 | 20.132 | 24.963 | 24.905 | 1.704 | 4.47 | 0.044 | 3337.6 | 568.773 | 0.19 | 2.254 | 9 | 0.894 | 158.026 | 42.867 | S
216 | (ZrHfCrMoW)C | 21.521 | 13.211 | 1629.002 | 37.996 | 46.741 | 46.739 | 0.402 | 4.37 | 0.064 | 2909.6 | 729.4 | 0.193 | 2.214 | 9.2 | 0.98 | 132.326 | 52.029
217 | (ZrVNbTaCr)C | 17.956 | 13.243 | 1355.898 | 35.565 | 42.199 | 42.188 | 0.938 | 4.363 | 0.061 | 3122 | 749.597 | 0.202 | 2.232 | 9 | 0.632 | 105.524 | 47.134
218 | (ZrVNbTaMo)C | 11.8 | 13.315 | 886.258 | 25.114 | 29.215 | 29.2 | 0.938 | 4.425 | 0.044 | 3264 | 519.561 | 0.212 | 2.302 | 9 | 0.632 | 114.316 | 42.436 | S
219 | (ZrVNbTaW)C | 12.97 | 13.309 | 974.544 | 25.57 | 30.381 | 30.366 | 0.938 | 4.417 | 0.046 | 3334 | 430.562 | 0.205 | 2.292 | 9 | 0.632 | 131.904 | 53.056 | S
220 | (ZrVNbCrMo)C | 19.068 | 13.241 | 1440.033 | 34.917 | 42.437 | 42.437 | 0 | 4.324 | 0.061 | 2836 | 644.565 | 0.223 | 2.262 | 9.2 | 0.748 | 88.616 | 20.582
221 | (ZrVNbCrW)C | 19.091 | 13.24 | 1441.838 | 35.022 | 42.54 | 42.54 | 0 | 4.316 | 0.062 | 2906 | 625.159 | 0.215 | 2.252 | 9.2 | 0.748 | 106.204 | 48.392
222 | (ZrVNbMoW)C | 13.605 | 13.307 | 1022.452 | 25.687 | 30.919 | 30.916 | 0.402 | 4.378 | 0.047 | 3048 | 400.27 | 0.217 | 2.322 | 9.2 | 0.748 | 114.996 | 43.693
223 | (ZrVTaCrMo)C | 18.315 | 13.247 | 1382.531 | 34.383 | 41.46 | 41.46 | 0 | 4.318 | 0.06 | 2906 | 736.223 | 0.161 | 2.208 | 9.2 | 0.748 | 106.134 | 47.142
224 | (ZrVTaCrW)C | 18.402 | 13.245 | 1389.363 | 34.733 | 41.812 | 41.812 | 0 | 4.31 | 0.061 | 2976 | 712.449 | 0.146 | 2.198 | 9.2 | 0.748 | 123.722 | 59.366
225 | (ZrVTaMoW)C | 13.882 | 13.305 | 1043.364 | 25.754 | 31.171 | 31.168 | 0.402 | 4.372 | 0.046 | 3118 | 507.046 | 0.173 | 2.268 | 9.2 | 0.748 | 132.514 | 52.759
226 | (ZrVCrMoW)C | 16.937 | 13.25 | 1278.278 | 35.015 | 41.049 | 41.047 | 0.402 | 4.271 | 0.058 | 2690 | 526.916 | 0.179 | 2.228 | 9.4 | 0.8 | 106.814 | 48.391
227 | (ZrNbTaCrMo)C | 14.685 | 13.285 | 1105.396 | 29.906 | 35.205 | 35.193 | 0.938 | 4.386 | 0.058 | 3060 | 783.25 | 0.204 | 2.31 | 9.2 | 0.748 | 114.528 | 42.181
228 | (ZrNbTaCrW)C | 15.667 | 13.28 | 1179.795 | 30.211 | 36.131 | 36.118 | 0.938 | 4.378 | 0.059 | 3130 | 746.646 | 0.197 | 2.3 | 9.2 | 0.748 | 132.116 | 52.782
229 | (ZrNbTaMoW)C | 8.752 | 13.352 | 655.437 | 15.667 | 19.184 | 19.156 | 1.021 | 4.44 | 0.04 | 3272 | 513.085 | 0.182 | 2.37 | 9.2 | 0.748 | 140.908 | 43.561 | S
230 | (ZrNbCrMoW)C | 15.222 | 13.283 | 1145.938 | 29.813 | 35.49 | 35.488 | 0.402 | 4.339 | 0.059 | 2844 | 644.689 | 0.209 | 2.33 | 9.4 | 0.8 | 115.208 | 43.441
231 | (ZrTaCrMoW)C | 15.594 | 13.284 | 1173.946 | 29.391 | 35.397 | 35.394 | 0.402 | 4.333 | 0.058 | 2914 | 735.571 | 0.165 | 2.276 | 9.4 | 0.8 | 132.726 | 52.481
232 | (HfVNbTaCr)C | 16.762 | 13.253 | 1264.729 | 34.522 | 40.513 | 40.469 | 1.903 | 4.349 | 0.057 | 3223.6 | 814.702 | 0.21 | 2.224 | 9 | 0.632 | 122.98 | 57.969 | S
233 | (HfVNbTaMo)C | 11.082 | 13.321 | 831.873 | 23.845 | 27.66 | 27.594 | 1.903 | 4.41 | 0.039 | 3365.6 | 585.605 | 0.222 | 2.294 | 9 | 0.632 | 131.772 | 51.309 | S
234 | (HfVNbTaW)C | 11.95 | 13.319 | 897.197 | 23.825 | 28.215 | 28.151 | 1.903 | 4.402 | 0.041 | 3435.6 | 494.115 | 0.215 | 2.284 | 9 | 0.632 | 149.36 | 55.07 | S
235 | (HfVNbCrMo)C | 18.851 | 13.247 | 1423.005 | 33.931 | 41.471 | 41.471 | 0 | 4.31 | 0.056 | 2937.6 | 758.566 | 0.231 | 2.254 | 9.2 | 0.748 | 106.072 | 46.397
236 | (HfVNbCrW)C | 18.572 | 13.25 | 1401.679 | 33.739 | 41.112 | 41.112 | 0 | 4.302 | 0.057 | 3007.6 | 732.502 | 0.223 | 2.244 | 9.2 | 0.748 | 123.66 | 58.795
237 | (HfVNbMoW)C | 13.562 | 13.312 | 1018.777 | 24.355 | 29.79 | 29.787 | 0.402 | 4.363 | 0.042 | 3149.6 | 526.4 | 0.228 | 2.314 | 9.2 | 0.748 | 132.452 | 52.126
238 | (HfVTaCrMo)C | 17.741 | 13.254 | 1338.555 | 33.722 | 40.506 | 40.472 | 1.655 | 4.304 | 0.055 | 3007.6 | 829.312 | 0.17 | 2.2 | 9.2 | 0.748 | 123.59 | 57.791
239 | (HfVTaCrW)C | 17.526 | 13.254 | 1322.274 | 33.766 | 40.393 | 40.359 | 1.655 | 4.296 | 0.056 | 3077.6 | 799.434 | 0.154 | 2.19 | 9.2 | 0.748 | 141.178 | 63.465 | M
240 | (HfVTaMoW)C | 13.481 | 13.311 | 1012.808 | 24.802 | 30.099 | 30.051 | 1.704 | 4.357 | 0.041 | 3219.6 | 599.794 | 0.183 | 2.26 | 9.2 | 0.748 | 149.97 | 54.59
241 | (HfVCrMoW)C | 17.038 | 13.255 | 1285.423 | 34.093 | 40.333 | 40.331 | 0.402 | 4.257 | 0.052 | 2791.6 | 683.569 | 0.188 | 2.22 | 9.4 | 0.8 | 124.27 | 58.613 | M
242 | (HfNbTaCrMo)C | 14.649 | 13.279 | 1103.171 | 31.114 | 36.214 | 36.164 | 1.903 | 4.371 | 0.054 | 3161.6 | 853.184 | 0.214 | 2.302 | 9.2 | 0.748 | 131.984 | 51.026
243 | (HfNbTaCrW)C | 15.329 | 13.277 | 1154.575 | 31.033 | 36.593 | 36.543 | 1.903 | 4.363 | 0.055 | 3231.6 | 810.986 | 0.207 | 2.292 | 9.2 | 0.748 | 149.572 | 54.738
244 | (HfNbTaMoW)C | 8.889 | 13.346 | 666.049 | 18.059 | 21.273 | 21.184 | 1.945 | 4.425 | 0.035 | 3373.6 | 578.463 | 0.196 | 2.362 | 9.2 | 0.748 | 158.364 | 42.438 | S
245 | (HfNbCrMoW)C | 15.861 | 13.276 | 1194.701 | 30.806 | 36.763 | 36.761 | 0.402 | 4.325 | 0.054 | 2945.6 | 757.6 | 0.22 | 2.322 | 9.4 | 0.8 | 132.664 | 51.844
246 | (HfTaCrMoW)C | 15.876 | 13.276 | 1195.784 | 30.732 | 36.711 | 36.672 | 1.704 | 4.318 | 0.053 | 3015.6 | 827.752 | 0.176 | 2.268 | 9.4 | 0.8 | 150.182 | 54.252
247 | (VNbTaCrMo)C | 9.769 | 13.35 | 731.726 | 15.464 | 19.795 | 19.772 | 0.938 | 4.273 | 0.046 | 2942 | 764.34 | 0.196 | 2.316 | 9.4 | 0.49 | 106.472 | 47.126
248 | (VNbTaCrW)C | 10.636 | 13.345 | 797.008 | 16.747 | 21.482 | 21.461 | 0.938 | 4.265 | 0.047 | 3012 | 738.062 | 0.189 | 2.306 | 9.4 | 0.49 | 124.06 | 59.253
249 | (VNbTaMoW)C | 7.752 | 13.362 | 580.157 | 12.062 | 15.545 | 15.511 | 1.021 | 4.327 | 0.031 | 3154 | 532.939 | 0.172 | 2.376 | 9.4 | 0.49 | 132.852 | 52.576 | S
250 | (VNbCrMoW)C | 7.926 | 13.358 | 593.372 | 13.854 | 17.101 | 17.096 | 0.402 | 4.226 | 0.041 | 2726 | 579.123 | 0.201 | 2.336 | 9.6 | 0.49 | 107.152 | 48.371 | S
251 | (VTaCrMoW)C | 7.689 | 13.362 | 575.478 | 12.379 | 15.743 | 15.738 | 0.402 | 4.22 | 0.039 | 2796 | 690.901 | 0.157 | 2.282 | 9.6 | 0.49 | 124.67 | 59.068 | S
252 | (NbTaCrMoW)C | 9.705 | 13.348 | 727.084 | 16.428 | 20.508 | 20.483 | 1.021 | 4.288 | 0.045 | 2950 | 763.335 | 0.158 | 2.384 | 9.6 | 0.49 | 133.064 | 52.295 | S
253 | (TiZrHfVNbTa)C | 9.368 | 14.844 | 631.082 | 29.047 | 31.347 | 30.556 | 7 | 4.473 | 0.042 | 3465.833 | 414.622 | 0.2 | 2.213 | 8.5 | 0.5 | 119 | 54.162 | S
254 | (TiZrHfVNbCr)C | 20.681 | 14.778 | 1399.455 | 39.013 | 46.896 | 46.868 | 1.618 | 4.389 | 0.061 | 3109.167 | 680.143 | 0.196 | 2.18 | 8.667 | 0.745 | 97.583 | 45.587 | M
255 | (TiZrHfVNbMo)C | 13.911 | 14.835 | 937.696 | 28.831 | 33.729 | 33.63 | 2.575 | 4.441 | 0.045 | 3227.5 | 474.488 | 0.22 | 2.238 | 8.667 | 0.745 | 104.91 | 43.066 | S
256 | (TiZrHfVNbW)C | 14.014 | 14.837 | 944.524 | 28.358 | 33.393 | 33.321 | 2.198 | 4.434 | 0.047 | 3285.833 | 399.514 | 0.212 | 2.23 | 8.667 | 0.745 | 119.567 | 54.94 | S
257 | (TiZrHfVTaCr)C | 18.763 | 14.78 | 1269.506 | 40.205 | 46.624 | 46.131 | 6.765 | 4.384 | 0.06 | 3167.5 | 732.716 | 0.108 | 2.135 | 8.667 | 0.745 | 112.182 | 57.948 | M
258 | (TiZrHfVTaMo)C | 12.663 | 14.834 | 853.632 | 30.197 | 34.143 | 33.406 | 7.056 | 4.435 | 0.045 | 3285.833 | 534.426 | 0.164 | 2.193 | 8.667 | 0.745 | 119.508 | 54.042 | S
259 | (TiZrHfVTaW)C | 12.81 | 14.834 | 863.529 | 29.961 | 34.022 | 33.309 | 6.927 | 4.429 | 0.047 | 3344.167 | 461.82 | 0.15 | 2.185 | 8.667 | 0.745 | 134.165 | 60.468 | S
260 | (TiZrHfVCrMo)C | 21.848 | 14.775 | 1478.722 | 38.81 | 47.561 | 47.518 | 2.003 | 4.352 | 0.061 | 2929.167 | 669.249 | 0.155 | 2.16 | 8.833 | 0.898 | 98.092 | 45.683 | M
261 | (TiZrHfVCrW)C | 21.198 | 14.778 | 1434.494 | 38.731 | 47.028 | 47.004 | 1.487 | 4.345 | 0.061 | 2987.5 | 645.889 | 0.138 | 2.152 | 8.833 | 0.898 | 112.748 | 58.742 | M
262 | (TiZrHfVMoW)C | 15.564 | 14.829 | 1049.543 | 29.514 | 35.42 | 35.331 | 2.517 | 4.396 | 0.048 | 3105.833 | 456.631 | 0.18 | 2.21 | 8.833 | 0.898 | 120.075 | 54.816 | M
263 | (TiZrHfNbTaCr)C | 13.003 | 14.815 | 877.723 | 35.391 | 38.991 | 38.357 | 7 | 4.441 | 0.055 | 3295.833 | 729.791 | 0.196 | 2.22 | 8.667 | 0.745 | 119.177 | 53.98
264 | (TiZrHfNbTaMo)C | 5.24 | 14.875 | 352.238 | 18.895 | 20.013 | 18.641 | 7.281 | 4.492 | 0.035 | 3414.167 | 500.961 | 0.209 | 2.278 | 8.667 | 0.745 | 126.503 | 48.723 | S
265 | (TiZrHfNbTaW)C | 6.008 | 14.874 | 403.94 | 18.989 | 20.439 | 19.145 | 7.156 | 4.485 | 0.037 | 3472.5 | 404.544 | 0.202 | 2.27 | 8.667 | 0.745 | 141.16 | 53.895 | S
266 | (TiZrHfNbCrMo)C | 16.796 | 14.809 | 1134.172 | 34.26 | 40.255 | 40.172 | 2.575 | 4.408 | 0.057 | 3057.5 | 710.485 | 0.216 | 2.245 | 8.833 | 0.898 | 105.087 | 42.895 | M
267 | (TiZrHfNbCrW)C | 16.768 | 14.811 | 1132.175 | 33.917 | 39.944 | 39.884 | 2.198 | 4.402 | 0.058 | 3115.833 | 677.565 | 0.207 | 2.237 | 8.833 | 0.898 | 119.743 | 54.759
268 | (TiZrHfNbMoW)C | 9.47 | 14.868 | 636.939 | 19.618 | 22.953 | 22.757 | 2.993 | 4.453 | 0.042 | 3234.167 | 469.107 | 0.216 | 2.295 | 8.833 | 0.898 | 127.07 | 49.501 | S
269 | (TiZrHfTaCrMo)C | 15.614 | 14.809 | 1054.406 | 35.314 | 40.412 | 39.791 | 7.056 | 4.403 | 0.057 | 3115.833 | 764.915 | 0.16 | 2.2 | 8.833 | 0.898 | 119.685 | 53.858 | M
270 | (TiZrHfTaCrW)C | 15.631 | 14.809 | 1055.492 | 35.151 | 40.28 | 39.68 | 6.927 | 4.397 | 0.058 | 3174.167 | 729.791 | 0.146 | 2.192 | 8.833 | 0.898 | 134.342 | 60.261
271 | (TiZrHfTaMoW)C | 9.003 | 14.864 | 605.706 | 21.885 | 24.644 | 23.563 | 7.218 | 4.448 | 0.042 | 3292.5 | 528.92 | 0.173 | 2.25 | 8.833 | 0.898 | 141.668 | 53.565 | S
272 | (TiZrHfCrMoW)C | 17.635 | 14.807 | 1190.965 | 34.24 | 40.802 | 40.724 | 2.517 | 4.364 | 0.059 | 2935.833 | 668.427 | 0.176 | 2.217 | 9 | 1 | 120.252 | 54.633
273 | (TiZrVNbTaCr)C | 13.357 | 14.822 | 901.184 | 33.199 | 37.211 | 36.573 | 6.863 | 4.359 | 0.056 | 3112.833 | 684.592 | 0.185 | 2.232 | 8.833 | 0.687 | 97.917 | 46.268 | M
274 | (TiZrVNbTaMo)C | 8.063 | 14.857 | 542.718 | 24.998 | 26.979 | 26.014 | 7.149 | 4.41 | 0.041 | 3231.167 | 479.941 | 0.195 | 2.29 | 8.833 | 0.687 | 105.243 | 43.73 | S
275 | (TiZrVNbTaW)C | 8.962 | 14.855 | 603.304 | 25.439 | 27.826 | 26.926 | 7.022 | 4.404 | 0.042 | 3289.5 | 405.448 | 0.188 | 2.282 | 8.833 | 0.687 | 119.9 | 55.374 | S
276 | (TiZrVNbCrMo)C | 14.9 | 14.823 | 1005.135 | 31.738 | 36.862 | 36.772 | 2.575 | 4.327 | 0.056 | 2874.5 | 594.669 | 0.204 | 2.257 | 9 | 0.816 | 83.827 | 21.627 | M
277 | (TiZrVNbCrW)C | 15.001 | 14.823 | 1012.024 | 31.73 | 36.92 | 36.855 | 2.198 | 4.32 | 0.056 | 2932.833 | 573.835 | 0.196 | 2.248 | 9 | 0.816 | 98.483 | 47.429
278 | (TiZrVNbMoW)C | 10.173 | 14.856 | 684.781 | 24.362 | 27.52 | 27.357 | 2.993 | 4.371 | 0.043 | 3051.167 | 365.463 | 0.201 | 2.307 | 9 | 0.816 | 105.81 | 44.864 | S
279 | (TiZrVTaCrMo)C | 13.543 | 14.824 | 913.55 | 32.446 | 36.649 | 35.99 | 6.919 | 4.322 | 0.055 | 2932.833 | 674.749 | 0.148 | 2.212 | 9 | 0.816 | 98.425 | 46.359
280 | (TiZrVTaCrW)C | 13.689 | 14.823 | 923.504 | 32.634 | 36.901 | 36.271 | 6.788 | 4.315 | 0.055 | 2991.167 | 651.258 | 0.133 | 2.203 | 9 | 0.816 | 113.082 | 59.186 | M
281 | (TiZrVTaMoW)C | 9.531 | 14.853 | 641.699 | 25.8 | 28.451 | 27.555 | 7.085 | 4.366 | 0.043 | 3109.5 | 463.258 | 0.158 | 2.262 | 9 | 0.816 | 120.408 | 55.248 | S
282 | (TiZrVCrMoW)C | 13.442 | 14.828 | 906.537 | 31.494 | 35.748 | 35.66 | 2.517 | 4.282 | 0.053 | 2752.833 | 501.106 | 0.164 | 2.228 | 9.167 | 0.898 | 98.992 | 47.512 | M
283 | (TiZrNbTaCrMo)C | 10.709 | 14.842 | 721.502 | 28.829 | 31.823 | 31.009 | 7.149 | 4.378 | 0.053 | 3061.167 | 715.011 | 0.188 | 2.297 | 9 | 0.816 | 105.42 | 43.56
284 | (TiZrNbTaCrW)C | 11.477 | 14.84 | 773.379 | 29.124 | 32.507 | 31.74 | 7.022 | 4.371 | 0.054 | 3119.5 | 681.996 | 0.182 | 2.288 | 9 | 0.816 | 120.077 | 55.193
285 | (TiZrNbTaMoW)C | 5.655 | 14.876 | 380.151 | 18.499 | 19.82 | 18.423 | 7.31 | 4.423 | 0.037 | 3237.833 | 474.57 | 0.174 | 2.347 | 9 | 0.816 | 127.403 | 49.932 | S
286 | (TiZrNbCrMoW)C | 11.937 | 14.844 | 804.209 | 27.557 | 31.385 | 31.242 | 2.993 | 4.339 | 0.054 | 2881.167 | 594.357 | 0.194 | 2.313 | 9.167 | 0.898 | 105.987 | 44.697
287 | (TiZrTaCrMoW)C | 11.362 | 14.842 | 765.546 | 28.588 | 31.963 | 31.168 | 7.085 | 4.334 | 0.053 | 2939.5 | 673.898 | 0.151 | 2.268 | 9.167 | 0.898 | 120.585 | 55.065
288 | (TiHfVNbTaCr)C | 12.049 | 14.83 | 812.463 | 31.833 | 35.259 | 34.557 | 7 | 4.347 | 0.052 | 3197.5 | 746.004 | 0.192 | 2.225 | 8.833 | 0.687 | 112.463 | 57.908
289 | (TiHfVNbTaMo)C | 7.085 | 14.863 | 476.655 | 23.287 | 24.935 | 23.848 | 7.281 | 4.398 | 0.036 | 3315.833 | 546.042 | 0.204 | 2.283 | 8.833 | 0.687 | 119.79 | 53.96 | S
290 | (TiHfVNbTaW)C | 7.773 | 14.862 | 523.034 | 23.363 | 25.328 | 24.296 | 7.156 | 4.391 | 0.038 | 3374.167 | 471.517 | 0.197 | 2.275 | 8.833 | 0.687 | 134.447 | 60.327 | S
291 | (TiHfVNbCrMo)C | 14.269 | 14.829 | 962.263 | 30.586 | 35.466 | 35.373 | 2.575 | 4.314 | 0.051 | 2959.167 | 694.15 | 0.211 | 2.25 | 9 | 0.816 | 98.373 | 45.719 | M
292 | (TiHfVNbCrW)C | 14.161 | 14.83 | 954.904 | 30.297 | 35.149 | 35.08 | 2.198 | 4.308 | 0.052 | 3017.5 | 669.046 | 0.203 | 2.242 | 9 | 0.816 | 113.03 | 58.7 | M
293 | (TiHfVNbMoW)C | 9.663 | 14.861 | 650.227 | 22.743 | 25.789 | 25.615 | 2.993 | 4.359 | 0.038 | 3135.833 | 481.52 | 0.21 | 2.3 | 9 | 0.816 | 120.357 | 54.733 | S
294 | (TiHfVTaCrMo)C | 12.664 | 14.83 | 853.96 | 31.468 | 35.273 | 34.56 | 7.056 | 4.309 | 0.05 | 3017.5 | 757.379 | 0.155 | 2.205 | 9 | 0.816 | 112.972 | 57.853 | M
295 | (TiHfVTaCrW)C | 12.601 | 14.83 | 849.671 | 31.378 | 35.157 | 34.468 | 6.927 | 4.303 | 0.051 | 3075.833 | 729.791 | 0.142 | 2.197 | 9 | 0.816 | 127.628 | 65.379
296 | (TiHfVTaMoW)C | 8.773 | 14.858 | 590.427 | 24.44 | 26.818 | 25.828 | 7.218 | 4.354 | 0.037 | 3194.167 | 550.48 | 0.168 | 2.255 | 9 | 0.816 | 134.955 | 60.088 | S
297 | (TiHfVCrMoW)C | 13.032 | 14.832 | 878.605 | 30.396 | 34.537 | 34.445 | 2.517 | 4.27 | 0.048 | 2837.5 | 632.394 | 0.171 | 2.222 | 9.167 | 0.898 | 113.538 | 58.64 | M
298 | (TiHfNbTaCrMo)C | 10.204 | 14.842 | 687.509 | 29.209 | 31.907 | 31.065 | 7.281 | 4.366 | 0.049 | 3145.833 | 779.644 | 0.198 | 2.29 | 9 | 0.816 | 119.967 | 53.775
299 | (TiHfNbTaCrW)C | 10.762 | 14.841 | 725.17 | 29.189 | 32.178 | 31.372 | 7.156 | 4.359 | 0.05 | 3204.167 | 742.863 | 0.191 | 2.282 | 9 | 0.816 | 134.623 | 60.118
300 | (TiHfNbTaMoW)C | 5.27 | 14.875 | 354.318 | 19.05 | 20.171 | 18.75 | 7.439 | 4.41 | 0.033 | 3322.5 | 540.283 | 0.186 | 2.34 | 9 | 0.816 | 141.95 | 53.366 | S
301 | (TiHfNbCrMoW)C | 11.901 | 14.843 | 801.838 | 27.928 | 31.689 | 31.548 | 2.993 | 4.327 | 0.05 | 2965.833 | 693.069 | 0.204 | 2.307 | 9.167 | 0.898 | 120.533 | 54.549
302 | (TiHfTaCrMoW)C | 11.077 | 14.84 | 746.428 | 29.13 | 32.293 | 31.476 | 7.218 | 4.322 | 0.049 | 3024.167 | 755.874 | 0.161 | 2.262 | 9.167 | 0.898 | 135.132 | 59.878
303 | (TiVNbTaCrMo)C | 5.806 | 14.878 | 390.199 | 16.918 | 18.428 | 16.985 | 7.149 | 4.284 | 0.043 | 2962.833 | 699.297 | 0.182 | 2.302 | 9.167 | 0.687 | 98.707 | 46.392 | S
304 | (TiVNbTaCrW)C | 6.494 | 14.876 | 436.529 | 17.871 | 19.651 | 18.353 | 7.022 | 4.277 | 0.043 | 3021.167 | 674.067 | 0.175 | 2.293 | 9.167 | 0.687 | 113.363 | 59.143
305 | (TiVNbTaMoW)C | 3.472 | 14.885 | 233.234 | 14.195 | 14.852 | 12.929 | 7.31 | 4.329 | 0.028 | 3139.5 | 487.584 | 0.166 | 2.352 | 9.167 | 0.687 | 120.69 | 55.164 | S
306 | (TiVNbCrMoW)C | 5.382 | 14.884 | 361.586 | 13.53 | 15.13 | 14.831 | 2.993 | 4.245 | 0.038 | 2782.833 | 543.725 | 0.188 | 2.318 | 9.333 | 0.745 | 99.273 | 47.541 | S
307 | (TiVTaCrMoW)C | 4.383 | 14.884 | 294.492 | 14.449 | 15.466 | 13.747 | 7.085 | 4.24 | 0.037 | 2841.167 | 638.738 | 0.144 | 2.273 | 9.333 | 0.745 | 113.872 | 59.081 | S
308 | (TiNbTaCrMoW)C | 5.47 | 14.877 | 367.675 | 17.729 | 19.018 | 17.557 | 7.31 | 4.297 | 0.041 | 2969.5 | 698.189 | 0.155 | 2.358 | 9.333 | 0.745 | 120.867 | 54.98
309 | (ZrHfVNbTaCr)C | 19.379 | 14.781 | 1311.05 | 39.325 | 46.271 | 46.244 | 1.586 | 4.411 | 0.06 | 3256.333 | 747.311 | 0.202 | 2.195 | 8.833 | 0.687 | 119.688 | 53.428 | M
310 | (ZrHfVNbTaMo)C | 12.93 | 14.841 | 871.27 | 27.848 | 32.253 | 32.214 | 1.586 | 4.462 | 0.044 | 3374.667 | 534.966 | 0.222 | 2.253 | 8.833 | 0.687 | 127.015 | 48.032 | S
311 | (ZrHfVNbTaW)C | 13.474 | 14.84 | 907.975 | 27.716 | 32.491 | 32.452 | 1.586 | 4.456 | 0.046 | 3433 | 451.101 | 0.214 | 2.245 | 8.833 | 0.687 | 141.672 | 53.13 | S
312 | (ZrHfVNbCrMo)C | 22.213 | 14.774 | 1503.482 | 38.635 | 47.685 | 47.685 | 0 | 4.379 | 0.062 | 3018 | 715.43 | 0.224 | 2.22 | 9 | 0.816 | 105.598 | 42.368
313 | (ZrHfVNbCrW)C | 21.96 | 14.776 | 1486.228 | 38.518 | 47.404 | 47.404 | 0 | 4.372 | 0.062 | 3076.333 | 686.115 | 0.216 | 2.212 | 9 | 0.816 | 120.255 | 54.209
314 | (ZrHfVNbMoW)C | 15.977 | 14.832 | 1077.16 | 28.165 | 34.604 | 34.602 | 0.335 | 4.423 | 0.048 | 3194.667 | 490.988 | 0.23 | 2.27 | 9 | 0.816 | 127.582 | 48.815
315 | (ZrHfVTaCrMo)C | 21.428 | 14.777 | 1450.052 | 38.625 | 47.105 | 47.084 | 1.379 | 4.374 | 0.061 | 3076.333 | 772.498 | 0.165 | 2.175 | 9 | 0.816 | 120.197 | 53.299 | M
316 | (ZrHfVTaCrW)C | 21.22 | 14.778 | 1435.909 | 38.645 | 46.972 | 46.951 | 1.379 | 4.367 | 0.062 | 3134.667 | 740.852 | 0.15 | 2.167 | 9 | 0.816 | 134.853 | 59.636 | M
317 | (ZrHfVTaMoW)C | 15.907 | 14.831 | 1072.485 | 28.453 | 34.787 | 34.758 | 1.42 | 4.418 | 0.048 | 3253 | 552.604 | 0.185 | 2.225 | 9 | 0.816 | 142.18 | 52.79 | M
318 | (ZrHfVCrMoW)C | 22.264 | 14.774 | 1506.971 | 38.685 | 47.763 | 47.762 | 0.335 | 4.334 | 0.062 | 2896.333 | 666.509 | 0.183 | 2.192 | 9.167 | 0.898 | 120.763 | 54.077 | M
319 | (ZrHfNbTaCrMo)C | 15.937 | 14.813 | 1075.912 | 34.048 | 39.515 | 39.483 | 1.586 | 4.43 | 0.057 | 3204.667 | 784.777 | 0.217 | 2.26 | 9 | 0.816 | 127.192 | 47.797
320 | (ZrHfNbTaCrW)C | 16.35 | 14.812 | 1103.878 | 33.928 | 39.679 | 39.647 | 1.586 | 4.423 | 0.058 | 3263 | 743.648 | 0.21 | 2.252 | 9 | 0.816 | 141.848 | 52.87
321 | (ZrHfNbTaMoW)C | 9.374 | 14.872 | 630.32 | 18.095 | 21.6 | 21.539 | 1.621 | 4.475 | 0.04 | 3381.333 | 528.345 | 0.214 | 2.31 | 9 | 0.816 | 149.175 | 43.852 | S
322 | (ZrHfNbCrMoW)C | 18.103 | 14.807 | 1222.555 | 33.802 | 40.761 | 40.759 | 0.335 | 4.391 | 0.059 | 3024.667 | 713.832 | 0.225 | 2.277 | 9.167 | 0.898 | 127.758 | 48.582 | M
323 | (ZrHfTaCrMoW)C | 18.099 | 14.807 | 1222.295 | 33.764 | 40.727 | 40.702 | 1.42 | 4.386 | 0.059 | 3083 | 770.514 | 0.18 | 2.232 | 9.167 | 0.898 | 142.357 | 52.526 | M
324 | (ZrVNbTaCrMo)C | 15.901 | 14.824 | 1072.693 | 30.842 | 36.764 | 36.756 | 0.782 | 4.348 | 0.057 | 3021.667 | 720.125 | 0.205 | 2.272 | 9.167 | 0.687 | 105.932 | 43.037
325 | (ZrVNbTaCrW)C | 16.445 | 14.822 | 1109.522 | 31.075 | 37.334 | 37.326 | 0.782 | 4.342 | 0.057 | 3080 | 690.7 | 0.198 | 2.263 | 9.167 | 0.687 | 120.588 | 54.645
326 | (ZrVNbTaMoW)C | 11.938 | 14.856 | 803.556 | 22.875 | 27.366 | 27.353 | 0.851 | 4.393 | 0.044 | 3198.333 | 496.502 | 0.198 | 2.322 | 9.167 | 0.687 | 127.915 | 49.248 | S
327 | (ZrVNbCrMoW)C | 15.946 | 14.824 | 1075.711 | 30.857 | 36.807 | 36.806 | 0.335 | 4.309 | 0.056 | 2841.667 | 588.541 | 0.212 | 2.288 | 9.333 | 0.745 | 106.498 | 44.181 | M
328 | (ZrVTaCrMoW)C | 15.768 | 14.825 | 1063.55 | 30.497 | 36.383 | 36.381 | 0.335 | 4.304 | 0.056 | 2900 | 672.21 | 0.167 | 2.243 | 9.333 | 0.745 | 121.097 | 54.51 | M
329 | (ZrNbTaCrMoW)C | 13.824 | 14.842 | 931.394 | 26.69 | 31.858 | 31.846 | 0.851 | 4.361 | 0.055 | 3028.333 | 718.503 | 0.191 | 2.328 | 9.333 | 0.745 | 128.092 | 49.016
330 | (HfVNbTaCrMo)C | 15.426 | 14.827 | 1040.412 | 30.334 | 36.013 | 35.978 | 1.586 | 4.336 | 0.053 | 3106.333 | 788.59 | 0.213 | 2.265 | 9.167 | 0.687 | 120.478 | 53.213
331 | (HfVNbTaCrW)C | 15.76 | 14.826 | 1062.968 | 30.318 | 36.228 | 36.193 | 1.586 | 4.329 | 0.053 | 3164.667 | 755.303 | 0.205 | 2.257 | 9.167 | 0.687 | 135.135 | 59.49
332 | (HfVNbTaMoW)C | 11.583 | 14.859 | 779.51 | 22.147 | 26.512 | 26.463 | 1.621 | 4.381 | 0.039 | 3283 | 565.59 | 0.208 | 2.315 | 9.167 | 0.687 | 142.462 | 52.585 | S
333 | (HfVNbCrMoW)C | 15.939 | 14.826 | 1075.094 | 30.194 | 36.248 | 36.247 | 0.335 | 4.297 | 0.052 | 2926.333 | 692.931 | 0.22 | 2.282 | 9.333 | 0.745 | 121.045 | 53.989 | M
334 | (HfVTaCrMoW)C | 15.512 | 14.827 | 1046.179 | 30.064 | 35.844 | 35.816 | 1.42 | 4.292 | 0.051 | 2984.667 | 758.79 | 0.175 | 2.237 | 9.333 | 0.745 | 135.643 | 59.242 | M
335 | (HfNbTaCrMoW)C | 13.943 | 14.838 | 939.62 | 27.795 | 32.869 | 32.829 | 1.621 | 4.349 | 0.051 | 3113 | 786.392 | 0.201 | 2.322 | 9.333 | 0.745 | 142.638 | 52.319
336 | (VNbTaCrMoW)C | 9.284 | 14.877 | 624.058 | 14.847 | 18.892 | 18.873 | 0.851 | 4.267 | 0.042 | 2930 | 698.26 | 0.183 | 2.333 | 9.5 | 0.5 | 121.378 | 54.422
337 | (TiZrHfVNbTaCr)C | 15.664 | 16.111 | 972.262 | 36.408 | 41.365 | 40.928 | 6 | 4.401 | 0.056 | 3229.286 | 695.041 | 0.188 | 2.2 | 8.714 | 0.7 | 111.144 | 53.71
338 | (TiZrHfVNbTaMo)C | 10.177 | 16.143 | 630.421 | 27.02 | 29.881 | 29.222 | 6.241 | 4.444 | 0.042 | 3330.714 | 506.849 | 0.206 | 2.25 | 8.714 | 0.7 | 117.424 | 50.293
339 | (TiZrHfVNbTaW)C | 10.64 | 16.143 | 659.107 | 26.925 | 30.048 | 29.415 | 6.134 | 4.439 | 0.043 | 3380.714 | 436.834 | 0.199 | 2.243 | 8.714 | 0.7 | 129.987 | 56.91
340 | (TiZrHfVNbCrMo)C | 18.311 | 16.108 | 1136.79 | 35.391 | 42.183 | 42.125 | 2.207 | 4.373 | 0.057 | 3025 | 662.581 | 0.208 | 2.221 | 8.857 | 0.833 | 99.067 | 42.362
341 | (TiZrHfVNbCrW)C | 18.189 | 16.109 | 1129.124 | 35.193 | 41.934 | 41.891 | 1.884 | 4.367 | 0.058 | 3075 | 635.228 | 0.2 | 2.214 | 8.857 | 0.833 | 111.63 | 54.453
342 | (TiZrHfVNbMoW)C | 13.044 | 16.14 | 808.194 | 26.653 | 31.269 | 31.163 | 2.565 | 4.411 | 0.045 | 3176.429 | 456.756 | 0.213 | 2.264 | 8.857 | 0.833 | 117.91 | 51.026
343 | (TiZrHfVTaCrMo)C | 17.122 | 16.108 | 1062.907 | 36.175 | 42.063 | 41.626 | 6.048 | 4.368 | 0.057 | 3075 | 715.202 | 0.154 | 2.183 | 8.857 | 0.833 | 111.58 | 53.67
344 | (TiZrHfVTaCrW)C | 17.032 | 16.109 | 1057.313 | 36.096 | 41.938 | 41.515 | 5.937 | 4.363 | 0.057 | 3125 | 686.305 | 0.141 | 2.176 | 8.857 | 0.833 | 124.143 | 61.128
345 | (TiZrHfVTaMoW)C | 12.38 | 16.138 | 767.105 | 27.867 | 31.897 | 31.291 | 6.187 | 4.407 | 0.045 | 3226.429 | 515.736 | 0.171 | 2.226 | 8.857 | 0.833 | 130.423 | 56.728
346 | (TiZrHfVCrMoW)C | 18.365 | 16.108 | 1140.122 | 35.42 | 42.244 | 42.189 | 2.158 | 4.335 | 0.057 | 2920.714 | 619.95 | 0.17 | 2.197 | 9 | 0.926 | 112.066 | 54.41
347 | (TiZrHfNbTaCrMo)C | 12.858 | 16.127 | 797.256 | 32.068 | 35.891 | 35.344 | 6.241 | 4.417 | 0.053 | 3185 | 728.158 | 0.201 | 2.256 | 8.857 | 0.833 | 117.576 | 50.13
348 | (TiZrHfNbTaCrW)C | 13.225 | 16.127 | 820.026 | 31.962 | 36.005 | 35.479 | 6.134 | 4.411 | 0.054 | 3235 | 691.892 | 0.194 | 2.249 | 8.857 | 0.833 | 130.139 | 56.733
349 | (TiZrHfNbTaMoW)C | 7.35 | 16.16 | 454.835 | 19.699 | 21.747 | 20.792 | 6.376 | 4.455 | 0.039 | 3336.429 | 501.367 | 0.2 | 2.299 | 8.857 | 0.833 | 136.419 | 51.231
350 | (TiZrHfNbCrMoW)C | 15.077 | 16.126 | 935.003 | 31.205 | 36.483 | 36.393 | 2.565 | 4.383 | 0.055 | 3030.714 | 661.046 | 0.209 | 2.27 | 9 | 0.926 | 118.061 | 50.864
351 | (TiZrHfTaCrMoW)C | 14.462 | 16.124 | 896.892 | 32.104 | 36.869 | 36.346 | 6.187 | 4.379 | 0.055 | 3080.714 | 713.379 | 0.167 | 2.231 | 9 | 0.926 | 130.574 | 56.549
352 | (TiZrVNbTaCrMo)C | 12.09 | 16.135 | 749.32 | 29.581 | 33.238 | 32.668 | 6.128 | 4.347 | 0.053 | 3028.143 | 666.895 | 0.19 | 2.266 | 9 | 0.756 | 99.353 | 42.98 | S
353 | (TiZrVNbTaCrW)C | 12.552 | 16.133 | 778.036 | 29.78 | 33.681 | 33.139 | 6.019 | 4.341 | 0.053 | 3078.143 | 639.48 | 0.183 | 2.259 | 9 | 0.756 | 111.916 | 54.87
354 | (TiZrVNbTaMoW)C | 8.492 | 16.153 | 525.751 | 23.191 | 25.517 | 24.736 | 6.266 | 4.385 | 0.041 | 3179.571 | 461.963 | 0.186 | 2.309 | 9 | 0.756 | 118.196 | 51.436
355 | (TiZrVNbCrMoW)C | 12.752 | 16.136 | 790.271 | 28.652 | 32.809 | 32.709 | 2.565 | 4.313 | 0.052 | 2873.857 | 550.559 | 0.197 | 2.28 | 9.143 | 0.833 | 99.839 | 44.036
356 | (TiZrVTaCrMoW)C | 12.008 | 16.135 | 744.174 | 29.281 | 32.923 | 32.358 | 6.073 | 4.309 | 0.051 | 2923.857 | 625.083 | 0.155 | 2.241 | 9.143 | 0.833 | 112.351 | 54.825
357 | (TiZrNbTaCrMoW)C | 10.349 | 16.144 | 641.056 | 26.28 | 29.308 | 28.63 | 6.266 | 4.357 | 0.051 | 3033.857 | 665.343 | 0.18 | 2.314 | 9.143 | 0.833 | 118.347 | 51.275
358 | (TiHfVNbTaCrMo)C | 11.388 | 16.137 | 705.689 | 28.774 | 32.121 | 31.509 | 6.241 | 4.336 | 0.049 | 3100.714 | 730.222 | 0.197 | 2.26 | 9 | 0.756 | 111.821 | 53.635
359 | (TiHfVNbTaCrW)C | 11.696 | 16.137 | 724.807 | 28.755 | 32.277 | 31.689 | 6.134 | 4.331 | 0.049 | 3150.714 | 700.109 | 0.19 | 2.253 | 9 | 0.756 | 124.384 | 61.049
360 | (TiHfVNbTaMoW)C | 7.879 | 16.155 | 487.682 | 22.067 | 24.177 | 23.321 | 6.376 | 4.375 | 0.036 | 3252.143 | 529.061 | 0.195 | 2.303 | 9 | 0.756 | 130.664 | 56.615
361 | (TiHfVNbCrMoW)C | 12.394 | 16.138 | 767.992 | 27.789 | 31.838 | 31.734 | 2.565 | 4.303 | 0.048 | 2946.429 | 643.415 | 0.204 | 2.274 | 9.143 | 0.833 | 112.307 | 54.374
362 | (TiHfVTaCrMoW)C | 11.467 | 16.138 | 710.589 | 28.564 | 31.977 | 31.373 | 6.187 | 4.299 | 0.047 | 2996.429 | 703.094 | 0.162 | 2.236 | 9.143 | 0.833 | 124.82 | 60.919
363 | (TiHfNbTaCrMoW)C | 10.084 | 16.144 | 624.644 | 26.728 | 29.567 | 28.871 | 6.376 | 4.347 | 0.047 | 3106.429 | 728.235 | 0.188 | 2.309 | 9.143 | 0.833 | 130.816 | 56.435
364 | (TiVNbTaCrMoW)C | 5.92 | 16.166 | 366.217 | 16.073 | 17.704 | 16.558 | 6.266 | 4.277 | 0.04 | 2949.571 | 648.238 | 0.174 | 2.319 | 9.286 | 0.7 | 112.593 | 54.788 | S
365 | (ZrHfVNbTaCrMo)C | 18.105 | 16.109 | 1123.888 | 35.087 | 41.788 | 41.766 | 1.359 | 4.391 | 0.057 | 3151.143 | 738.297 | 0.211 | 2.234 | 9 | 0.756 | 118.014 | 49.634
366 | (ZrHfVNbTaCrW)C | 18.307 | 16.109 | 1136.437 | 35.021 | 41.87 | 41.848 | 1.359 | 4.386 | 0.058 | 3201.143 | 704.959 | 0.203 | 2.227 | 9 | 0.756 | 130.577 | 56.197
367 | (ZrHfVNbTaMoW)C | 13.398 | 16.141 | 830.072 | 25.72 | 30.718 | 30.687 | 1.389 | 4.43 | 0.045 | 3302.571 | 525.824 | 0.214 | 2.277 | 9 | 0.756 | 136.857 | 50.583 | S
368 | (ZrHfVNbCrMoW)C | 19.455 | 16.107 | 1207.879 | 34.885 | 42.565 | 42.564 | 0.287 | 4.358 | 0.058 | 2996.857 | 664.381 | 0.219 | 2.249 | 9.143 | 0.833 | 118.5 | 50.372
369 | (ZrHfVTaCrMoW)C | 19.131 | 16.107 | 1187.702 | 34.859 | 42.312 | 42.294 | 1.217 | 4.354 | 0.058 | 3046.857 | 718.83 | 0.175 | 2.21 | 9.143 | 0.833 | 131.013 | 56.008
370 | (ZrHfNbTaCrMoW)C | 15.521 | 16.126 | 962.493 | 30.765 | 36.401 | 36.375 | 1.389 | 4.402 | 0.055 | 3156.857 | 735.94 | 0.209 | 2.283 | 9.143 | 0.833 | 137.009 | 50.363
371 | (ZrVNbTaCrMoW)C | 14.562 | 16.134 | 902.574 | 27.845 | 33.296 | 33.288 | 0.729 | 4.332 | 0.053 | 3000 | 668.816 | 0.197 | 2.293 | 9.286 | 0.7 | 118.786 | 50.783
372 | (HfVNbTaCrMoW)C | 14.319 | 16.136 | 887.398 | 27.524 | 32.86 | 32.83 | 1.389 | 4.321 | 0.05 | 3072.571 | 734.761 | 0.204 | 2.287 | 9.286 | 0.7 | 131.254 | 55.891
373 | (TiZrHfVNbTaCrMo)C | 12.588 | 17.061 | 737.853 | 30.554 | 34.373 | 33.869 | 5.866 | 4.416 | 0.048 | 3239.471 | 609.845 | 0.202 | 2.242 | 8.791 | 0.744 | 114.219 | 50.383 | S
374 | (TiZrHfVNbTaCrW)C | 12.919 | 17.061 | 757.258 | 30.453 | 34.476 | 33.991 | 5.766 | 4.41 | 0.049 | 3286.471 | 564.377 | 0.195 | 2.235 | 8.791 | 0.744 | 126.029 | 57.358 | S
375 | (TiZrHfVNbTaMoW)C | 10.637 | 17.264 | 616.15 | 25.404 | 28.673 | 28.125 | 5.579 | 4.418 | 0.043 | 3273.125 | 497.995 | 0.2 | 2.271 | 8.875 | 0.781 | 127.235 | 53.73 | S
376 | (TiZrHfVNbCrMoW)C | 16.281 | 17.244 | 944.136 | 32.519 | 38.362 | 38.297 | 2.244 | 4.355 | 0.055 | 3005.625 | 621.904 | 0.205 | 2.246 | 9 | 0.866 | 111.172 | 50.951
377 | (TiZrHfVTaCrMoW)C | 15.563 | 17.244 | 902.551 | 33.166 | 38.45 | 38.067 | 5.414 | 4.352 | 0.054 | 3049.375 | 672.437 | 0.164 | 2.212 | 9 | 0.866 | 122.121 | 57.43
378 | (TiZrHfNbTaCrMoW)C | 12.623 | 17.254 | 731.602 | 29.575 | 33.521 | 33.054 | 5.579 | 4.394 | 0.052 | 3145.625 | 689.05 | 0.196 | 2.276 | 9 | 0.866 | 127.367 | 53.573
379 | (TiZrVNbTaCrMoW)C | 11.322 | 17.26 | 655.95 | 27.116 | 30.587 | 30.091 | 5.482 | 4.333 | 0.05 | 3008.375 | 626.012 | 0.185 | 2.285 | 9.125 | 0.781 | 111.422 | 51.343 | S
380 | (TiHfVNbTaCrMoW)C | 10.865 | 17.262 | 629.441 | 26.531 | 29.805 | 29.278 | 5.579 | 4.324 | 0.046 | 3071.875 | 687.309 | 0.192 | 2.28 | 9.125 | 0.781 | 122.332 | 57.363
381 | (ZrHfVNbTaCrMoW)C | 16.946 | 17.244 | 982.704 | 32.035 | 38.404 | 38.385 | 1.216 | 4.372 | 0.055 | 3116 | 696.844 | 0.206 | 2.258 | 9.125 | 0.781 | 127.751 | 53.097
382 | (TiZrHfVNbTaCrMoW)C | 13.993 | 18.238 | 767.263 | 30.774 | 35.379 | 35.029 | 4.959 | 4.368 | 0.052 | 3110.556 | 657.172 | 0.195 | 2.254 | 9 | 0.816 | 120.21 | 54.415 | S