## Sheet1
| formula | ssf_temperature | dev+ | ele_negativity | vec_dev | mass_mean | mass_dev | phase
1 | (TiZrHfV)C | 1.844158 | 1.17066 | -2.853735 | -2.586964 | -0.925843 | 0.2147645
2 | (TiZrHfNb)C | -0.9414867 | -1.266885 | 1.381795 | -2.586964 | -0.3219965 | -0.3581305 | S
3 | (TiZrHfTa)C | -1.396273 | -1.267678 | -1.577274 | -2.586964 | 0.9381223 | 0.6828917 | S
4 | (TiZrHfCr)C | 2.79994 | 2.000588 | -2.853735 | 0.8092514 | -0.9105353 | 0.1926516
5 | (TiZrHfMo)C | 0.3424008 | -0.3665704 | 0.01830243 | 0.8092514 | -0.2780877 | -0.372944
6 | (TiZrHfW)C | 0.2407035 | -0.5141269 | -0.5328968 | 0.8092514 | 0.9870377 | 0.7738121
7 | (TiZrVNb)C | 0.4658633 | 0.3661027 | 0.9756484 | -2.061453 | -2.157188 | -3.150578 | S
8 | (TiZrVTa)C | -0.06597382 | 0.2906067 | -2.070452 | -2.061453 | -0.8970692 | 0.3027866
9 | (TiZrVCr)C | 2.138103 | 1.641255 | -3.288893 | 0.5190436 | -2.745727 | -3.533689
10 | (TiZrVMo)C | 0.7498078 | 0.4886407 | -0.4458653 | 0.5190436 | -2.113279 | -3.062878
11 | (TiZrVW)C | 0.7027696 | 0.4622127 | -0.9970645 | 0.5190436 | -0.8481538 | 0.4527461
12 | (TiZrNbTa)C | -1.894316 | -1.525352 | 0.3954387 | -2.061453 | -0.2932227 | -0.2720406 | S
13 | (TiZrNbCr)C | 1.257848 | 0.953686 | 0.772575 | 0.5190436 | -2.141938 | -3.176555
14 | (TiZrNbMo)C | -0.7974883 | -1.027712 | 0.8015855 | 0.5190436 | -1.50949 | -3.321684
15 | (TiZrNbW)C | -0.5876958 | -0.9494847 | 0.5985121 | 0.5190436 | -0.2443073 | -0.125194
16 | (TiZrTaCr)C | 0.7500047 | 0.8530833 | -2.273526 | 0.5190436 | -0.8817616 | 0.280781
17 | (TiZrTaMo)C | -1.021532 | -0.9702748 | -0.8520121 | 0.5190436 | -0.2493139 | -0.2874982
18 | (TiZrTaW)C | -0.7927449 | -0.8284443 | -1.31618 | 0.5190436 | 1.015812 | 0.8235124
19 | (TiZrCrMo)C | 1.253507 | 0.8925491 | -0.6489387 | 1.860274 | -2.098029 | -3.088962
20 | (TiZrCrW)C | 1.151648 | 0.8633021 | -1.200138 | 1.860274 | -0.8328461 | 0.430848
21 | (TiZrMoW)C | -0.4305415 | -0.7170942 | -0.4458653 | 1.860274 | -0.2003985 | -0.1416177
22 | (TiHfVNb)C | 0.04131715 | -0.08713802 | 1.236743 | -2.061453 | -0.9015004 | 0.2144424
23 | (TiHfVTa)C | -0.5913398 | -0.1756719 | -1.722327 | -2.061453 | 0.3586184 | 1.539712
24 | (TiHfVCr)C | 1.744344 | 1.347552 | -2.940767 | 0.5190436 | -1.490097 | 0.5184407
25 | (TiHfVMo)C | 0.5040157 | 0.1848064 | -0.1557605 | 0.5190436 | -0.8576491 | 0.216804
26 | (TiHfVW)C | 0.3688654 | 0.07416107 | -0.7069597 | 0.5190436 | 0.4075339 | 1.63353
27 | (TiHfNbTa)C | -2.25559 | -1.910848 | 0.772575 | -2.061453 | 0.9624649 | 0.6569145 | S
28 | (TiHfNbCr)C | 1.032992 | 0.8620688 | 1.06268 | 0.5190436 | -0.8862503 | 0.1922222
29 | (TiHfNbMo)C | -0.8809157 | -1.042776 | 1.207732 | 0.5190436 | -0.2538026 | -0.3840005
30 | (TiHfNbW)C | -0.7581254 | -1.09986 | 1.004659 | 0.5190436 | 1.01138 | 0.7475128
31 | (TiHfTaCr)C | 0.422291 | 0.7589995 | -1.896389 | 0.5190436 | 0.3738685 | 1.512124
32 | (TiHfTaMo)C | -1.207172 | -0.9845459 | -0.4168548 | 0.5190436 | 1.006374 | 0.6122594
33 | (TiHfTaW)C | -1.065423 | -0.9682486 | -0.8810225 | 0.5190436 | 2.271499 | 0.7459027
34 | (TiHfCrMo)C | 1.210923 | 0.9025918 | -0.3298234 | 1.860274 | -0.842399 | 0.1941544
35 | (TiHfCrW)C | 1.01978 | 0.8083318 | -0.8810225 | 1.860274 | 0.422784 | 1.605836
36 | (TiHfMoW)C | -0.4230275 | -0.6624763 | -0.01070806 | 1.860274 | 1.055289 | 0.7022136
37 | (TiVNbTa)C | -1.899395 | -1.771485 | 0.1343444 | -2.586964 | -0.8727266 | 0.3020352 | S
38 | (TiVNbCr)C | -0.5893419 | -1.027624 | 0.5695016 | -0.4378577 | -2.721442 | -3.455435
39 | (TiVNbMo)C | -1.449521 | -1.78743 | 0.5114806 | -0.4378577 | -2.088994 | -3.021658
40 | (TiVNbW)C | -1.273209 | -1.633442 | 0.3084073 | -0.4378577 | -0.8238112 | 0.4513507
41 | (TiVTaCr)C | -1.263982 | -1.419992 | -2.53462 | -0.4378577 | -1.461265 | 0.6114006
42 | (TiVTaMo)C | -1.847401 | -1.934017 | -1.142117 | -0.4378577 | -0.8288178 | 0.3036453
43 | (TiVTaW)C | -1.652683 | -1.638375 | -1.635295 | -0.4378577 | 0.4363076 | 1.685377
44 | (TiVCrMo)C | -1.412872 | -2.003787 | -0.8520121 | 0.5190436 | -2.677533 | -3.31417
45 | (TiVCrW)C | -1.544758 | -2.127734 | -1.432222 | 0.5190436 | -1.41235 | 0.7693037
46 | (TiVMoW)C | -1.935886 | -2.329997 | -0.7649806 | 0.5190436 | -0.7799024 | 0.4515654
47 | (TiNbTaCr)C | -1.03451 | -0.8909907 | -0.2137814 | -0.4378577 | -0.8574765 | 0.2798149
48 | (TiNbTaMo)C | -2.30193 | -2.119894 | -1.258159 | -0.4378577 | -0.2250289 | -0.2988767
49 | (TiNbTaW)C | -1.8528 | -1.560589 | -1.374201 | -0.4378577 | 1.040154 | 0.7969984
50 | (TiNbCrMo)C | -0.8936464 | -1.179409 | 0.1633548 | 0.5190436 | -2.073744 | -3.047742
51 | (TiNbCrW)C | -0.7703787 | -1.093429 | -0.03971854 | 0.5190436 | -0.8085611 | 0.4292378
52 | (TiNbMoW)C | -1.845915 | -1.989868 | -1.490243 | 0.5190436 | -0.1761134 | -0.1534255
53 | (TiTaCrMo)C | -1.265014 | -1.358855 | -1.548264 | 0.5190436 | -0.8136253 | 0.2809957
54 | (TiTaCrW)C | -1.123175 | -1.180818 | -2.041442 | 0.5190436 | 0.4515577 | 1.65779
55 | (TiTaMoW)C | -1.923817 | -1.638992 | -2.592641 | 0.5190436 | 1.084063 | 0.7514845
56 | (TiCrMoW)C | -1.715855 | -2.082807 | -1.142117 | 0.8092514 | -0.7647098 | 0.4291305
57 | (ZrHfVNb)C | 1.241361 | 0.9794974 | 1.613879 | -2.061453 | -0.2778575 | -0.4521639
58 | (ZrHfVTa)C | 0.9422769 | 0.9165986 | -1.751337 | -2.061453 | 0.9823188 | 0.5729714
59 | (ZrHfVCr)C | 4.294464 | 3.018772 | -4.101186 | 0.5190436 | -0.8663964 | 0.1241661
60 | (ZrHfVMo)C | 2.317414 | 1.348609 | 0.1053339 | 0.5190436 | -0.2339487 | -0.4685875
61 | (ZrHfVW)C | 2.118115 | 1.256727 | -0.5038863 | 0.5190436 | 1.031234 | 0.6642139
62 | (ZrHfNbTa)C | -1.999798 | -2.604408 | 1.497837 | -2.061453 | 1.586165 | -0.7502582 | S
63 | (ZrHfNbCr)C | 2.217857 | 1.945354 | 1.497837 | 0.5190436 | -0.2625499 | -0.4841524
64 | (ZrHfNbMo)C | -0.3717631 | -0.8509081 | 2.107057 | 0.5190436 | 0.3698978 | -1.482666
65 | (ZrHfNbW)C | -0.3086769 | -0.9313375 | 1.845963 | 0.5190436 | 1.635023 | -0.6552588
66 | (ZrHfTaCr)C | 1.941275 | 1.866334 | -1.809358 | 0.5190436 | 0.9975689 | 0.5352937
67 | (ZrHfTaMo)C | -0.3617737 | -0.7988449 | 0.2793968 | 0.5190436 | 1.630017 | -0.8290487
68 | (ZrHfTaW)C | -0.2797097 | -0.8116185 | -0.2137814 | 0.5190436 | 2.8952 | -1.267442
69 | (ZrHfCrMo)C | 3.012147 | 2.118986 | 0.01830243 | 1.860274 | -0.2186986 | -0.5011128
70 | (ZrHfCrW)C | 2.754858 | 2.037588 | -0.5909177 | 1.860274 | 1.046484 | 0.6267508
71 | (ZrHfMoW)C | 0.6223474 | -0.2380421 | 0.8015855 | 1.860274 | 1.678932 | -0.7339419
72 | (ZrVNbTa)C | 0.1639713 | 0.1619021 | 1.033669 | -2.586964 | -0.2490837 | -0.3654299
73 | (ZrVNbCr)C | 2.421823 | 1.740272 | 1.149711 | -0.4378577 | -2.097741 | -3.263933
74 | (ZrVNbMo)C | 0.8772221 | 0.383369 | 1.613879 | -0.4378577 | -1.465294 | -3.463808
75 | (ZrVNbW)C | 0.9962428 | 0.4169326 | 1.352785 | -0.4378577 | -0.2001683 | -0.2172952
76 | (ZrVTaCr)C | 2.069563 | 1.604873 | -2.215505 | -0.4378577 | -0.8376226 | 0.2126176
77 | (ZrVTaMo)C | 0.8133296 | 0.3412604 | -0.2137814 | -0.4378577 | -0.205175 | -0.3823903
78 | (ZrVTaW)C | 0.9518349 | 0.4149946 | -0.7069597 | -0.4378577 | 1.060008 | 0.7141288
79 | (ZrVCrMo)C | 2.176904 | 1.623284 | -0.3588339 | 0.5190436 | -2.05389 | -3.175911
80 | (ZrVCrW)C | 1.979457 | 1.591571 | -0.968054 | 0.5190436 | -0.7887072 | 0.3631139
81 | (ZrVMoW)C | 0.9209452 | 0.4642388 | 0.2793968 | 0.5190436 | -0.1562595 | -0.235329
82 | (ZrNbTaCr)C | 1.006211 | 0.8772209 | 0.830596 | -0.4378577 | -0.2338336 | -0.3970964
83 | (ZrNbTaMo)C | -0.9129425 | -1.412328 | 0.5985121 | -0.4378577 | 0.3986715 | -1.389707
84 | (ZrNbTaW)C | -0.5212254 | -1.107524 | 0.4244492 | -0.4378577 | 1.663797 | -0.6042704 | S
85 | (ZrNbCrMo)C | 1.408219 | 0.9293722 | 1.352785 | 0.5190436 | -1.450101 | -3.512864
86 | (ZrNbCrW)C | 1.473442 | 0.9523646 | 1.120701 | 0.5190436 | -0.1848607 | -0.2486397
87 | (ZrNbMoW)C | -0.2613015 | -0.9518632 | 0.5985121 | 0.5190436 | 0.447587 | -1.231911
88 | (ZrTaCrMo)C | 1.370203 | 0.8563427 | -0.4458653 | 0.5190436 | -0.1899249 | -0.4147008
89 | (ZrTaCrW)C | 1.45518 | 0.9139558 | -0.9390435 | 0.5190436 | 1.075258 | 0.6766658
90 | (ZrTaMoW)C | -0.0009944246 | -0.7785834 | -0.5619072 | 0.5190436 | 1.707706 | -0.6830609
91 | (ZrCrMoW)C | 1.107695 | 0.8251576 | 0.04731291 | 0.8092514 | -0.1410094 | -0.2672102
92 | (HfVNbTa)C | -0.192986 | -0.1740862 | 1.323774 | -2.586964 | 1.006604 | 0.5458134
93 | (HfVNbCr)C | 2.200045 | 1.544529 | 1.381795 | -0.4378577 | -0.8420538 | 0.1230927
94 | (HfVNbMo)C | 0.8010031 | 0.202337 | 1.903984 | -0.4378577 | -0.2096061 | -0.4807174
95 | (HfVNbW)C | 0.8311724 | 0.1588189 | 1.6719 | -0.4378577 | 1.055519 | 0.6368411
96 | (HfVTaCr)C | 1.745127 | 1.402963 | -1.9254 | -0.4378577 | 0.4180651 | 1.428074
97 | (HfVTaMo)C | 0.6345672 | 0.1578498 | 0.1053339 | -0.4378577 | 1.050513 | 0.4992261
98 | (HfVTaW)C | 0.6841981 | 0.1568808 | -0.3878443 | -0.4378577 | 2.315696 | 0.6032425
99 | (HfVCrMo)C | 2.140322 | 1.510172 | -0.09773951 | 0.5190436 | -0.7982025 | 0.1237367
100 | (HfVCrW)C | 1.852744 | 1.422079 | -0.7069597 | 0.5190436 | 0.4669805 | 1.521893
101 | (HfVMoW)C | 0.9368508 | 0.3332439 | 0.5985121 | 0.5190436 | 1.099428 | 0.5897171
102 | (HfNbTaCr)C | 0.8493104 | 0.8917563 | 1.149711 | -0.4378577 | 1.021912 | 0.5078136
103 | (HfNbTaMo)C | -0.9316188 | -1.164433 | 1.033669 | -0.4378577 | 1.654359 | -0.8763875
104 | (HfNbTaW)C | -0.6265855 | -1.031059 | 0.8596064 | -0.4378577 | 2.919485 | -1.34591
105 | (HfNbCrMo)C | 1.537403 | 1.042748 | 1.70091 | 0.5190436 | -0.1944136 | -0.5135647
106 | (HfNbCrW)C | 1.512955 | 1.003459 | 1.439816 | 0.5190436 | 1.070827 | 0.5989487
107 | (HfNbMoW)C | -0.08606156 | -0.6926042 | 1.06268 | 0.5190436 | 1.703275 | -0.7812807
108 | (HfTaCrMo)C | 1.395853 | 0.9720975 | -0.09773951 | 0.5190436 | 1.065763 | 0.4604749
109 | (HfTaCrW)C | 1.391277 | 0.9656667 | -0.5909177 | 0.5190436 | 2.330946 | 0.5540789
110 | (HfTaMoW)C | 0.07256079 | -0.5393216 | -0.06872902 | 0.5190436 | 2.963393 | -1.48739
111 | (HfCrMoW)C | 1.329349 | 0.9788807 | 0.3954387 | 0.8092514 | 1.114678 | 0.5510733
112 | (VNbTaCr)C | -0.004284441 | -0.7196489 | 0.5985121 | -2.586964 | -0.81328 | 0.2110074
113 | (VNbTaMo)C | -0.7366869 | -1.538477 | 0.2503863 | -2.586964 | -0.1808323 | -0.3947349
114 | (VNbTaW)C | -0.3776039 | -1.194296 | 0.1053339 | -2.586964 | 1.084293 | 0.6865414
115 | (VNbCrMo)C | -0.2580283 | -1.015819 | 1.120701 | -2.061453 | -2.029605 | -3.134798
116 | (VNbCrW)C | -0.2268307 | -0.9552108 | 0.8886169 | -2.061453 | -0.7644221 | 0.3608597
117 | (VNbMoW)C | -0.7655724 | -1.542265 | 0.2213758 | -2.061453 | -0.1319169 | -0.2481029
118 | (VTaCrMo)C | -0.4689202 | -1.331282 | -0.7069597 | -2.061453 | -0.7694287 | 0.2110074
119 | (VTaCrW)C | -0.4189459 | -1.176413 | -1.200138 | -2.061453 | 0.4957543 | 1.57374
120 | (VTaMoW)C | -0.6807461 | -1.465184 | -0.910033 | -2.061453 | 1.128202 | 0.6390954
121 | (VCrMoW)C | -1.405249 | -2.173191 | -0.2137814 | -2.586964 | -0.7205133 | 0.3595715
122 | (NbTaCrMo)C | -0.1274098 | -0.8321442 | -0.1557605 | -2.061453 | -0.1656398 | -0.4273674
123 | (NbTaCrW)C | 0.1797303 | -0.6081226 | -0.3298234 | -2.061453 | 1.099601 | 0.648649
124 | (NbTaMoW)C | -0.7703493 | -1.405456 | -2.447589 | -2.061453 | 1.732048 | -0.7303996 | S
125 | (NbCrMoW)C | -0.5203102 | -1.11651 | -0.2427919 | -2.586964 | -0.1167244 | -0.2803061
126 | (TaCrMoW)C | -0.4086025 | -1.140824 | -1.374201 | -2.586964 | 1.143452 | 0.6005589
127 | (TiZrHfVNb)C | 0.3072744 | 0.4593937 | 0.8886169 | -2.139887 | -0.9168656 | -0.382605 | S
128 | (TiZrHfVTa)C | -0.04399291 | 0.4127042 | -1.838368 | -2.139887 | 0.0912525 | 0.8815855 | S
129 | (TiZrHfVCr)C | 2.135811 | 2.034152 | -3.085819 | 0.2915835 | -1.38772 | -0.09739193
130 | (TiZrHfVMo)C | 0.8738965 | 0.7356547 | -0.3878443 | 0.2915835 | -0.8817616 | -0.3800287
131 | (TiZrHfVW)C | 0.7863603 | 0.6665895 | -0.8810225 | 0.2915835 | 0.1303848 | 0.9702517
132 | (TiZrHfNbTa)C | -1.721832 | -1.561117 | 0.8015855 | -2.139887 | 0.5743067 | 0.2016685 | S
133 | (TiZrHfNbCr)C | 0.9716211 | 1.211976 | 0.8015855 | 0.2915835 | -0.9046655 | -0.4023563
134 | (TiZrHfNbMo)C | -0.6517852 | -0.8251849 | 1.352785 | 0.2915835 | -0.3987074 | -0.8860484
135 | (TiZrHfNbW)C | -0.5974947 | -0.8755743 | 1.120701 | 0.2915835 | 0.613439 | 0.2893686
136 | (TiZrHfTaCr)C | 0.6338196 | 1.15216 | -1.9254 | 0.2915835 | 0.1034526 | 0.8590433 | S
137 | (TiZrHfTaMo)C | -0.8345811 | -0.7921498 | -0.3008129 | 0.2915835 | 0.6094107 | 0.1716122 | S
138 | (TiZrHfTaW)C | -0.7699745 | -0.8002544 | -0.7359701 | 0.2915835 | 1.621557 | 0.6001295 | S
139 | (TiZrHfCrMo)C | 1.383296 | 1.34394 | -0.4748758 | 1.703405 | -0.8695615 | -0.4001021
140 | (TiZrHfCrW)C | 1.265425 | 1.28201 | -0.9970645 | 1.703405 | 0.1425849 | 0.9477094
141 | (TiZrHfMoW)C | -0.1028237 | -0.4186336 | 0.1633548 | 1.703405 | 0.648543 | 0.2588829 | S
142 | (TiZrVNbTa)C | -0.7642028 | -0.2245638 | 0.3954387 | -2.139887 | -0.8938466 | -0.3039218 | S
143 | (TiZrVNbCr)C | 0.8545627 | 0.9978208 | 0.4824702 | -0.1162761 | -2.372819 | -3.240639 | M
144 | (TiZrVNbMo)C | -0.2013943 | -0.06026952 | 0.9176274 | -0.1162761 | -1.866861 | -3.124386
145 | (TiZrVNbW)C | -0.1171293 | -0.03516289 | 0.6855435 | -0.1162761 | -0.8547142 | -0.1697418
146 | (TiZrVTaCr)C | 0.47677 | 0.8941348 | -2.331547 | -0.1162761 | -1.364701 | -0.01591782
147 | (TiZrVTaMo)C | -0.4244767 | -0.09154269 | -0.7649806 | -0.1162761 | -0.8587425 | -0.3019896
148 | (TiZrVTaW)C | -0.3298704 | -0.03666048 | -1.200138 | -0.1162761 | 0.1534039 | 1.019523
149 | (TiZrVCrMo)C | 0.709157 | 0.9081417 | -0.8230016 | 1.028868 | -2.337715 | -3.15573 | M
150 | (TiZrVCrW)C | 0.6220668 | 0.883916 | -1.34519 | 1.028868 | -1.325568 | 0.1227706
151 | (TiZrVMoW)C | -0.1732292 | 0.0001625808 | -0.3008129 | 1.028868 | -0.8196102 | -0.1687757 | M
152 | (TiZrNbTaCr)C | -0.1635832 | 0.3420532 | 0.1923653 | -0.1162761 | -0.8816465 | -0.3236731 | M
153 | (TiZrNbTaMo)C | -1.435934 | -1.302563 | 0.1633548 | -0.1162761 | -0.3756884 | -0.8077946 | S
154 | (TiZrNbTaW)C | -1.201341 | -1.114043 | -0.01070806 | -0.1162761 | 0.636458 | 0.3376734 | S
155 | (TiZrNbCrMo)C | 0.2292879 | 0.3812548 | 0.714554 | 1.028868 | -1.854661 | -3.150148
156 | (TiZrNbCrW)C | 0.2840747 | 0.3985211 | 0.4824702 | 1.028868 | -0.8425141 | -0.1892784
157 | (TiZrNbMoW)C | -0.8850497 | -1.012472 | 0.2503863 | 1.028868 | -0.336556 | -0.6742587
158 | (TiZrTaCrMo)C | 0.0206912 | 0.3263726 | -0.968054 | 1.028868 | -0.8465425 | -0.3219556
159 | (TiZrTaCrW)C | 0.08588002 | 0.3696265 | -1.403211 | 1.028868 | 0.1656039 | 0.9969803
160 | (TiZrTaMoW)C | -0.9305612 | -0.896012 | -0.9390435 | 1.028868 | 0.671562 | 0.3070803
161 | (TiZrCrMoW)C | 0.07139222 | 0.3029397 | -0.5038863 | 1.703405 | -0.8074101 | -0.188527 | M
162 | (TiHfVNbTa)C | -1.067154 | -0.5826636 | 0.6565331 | -2.139887 | 0.1107036 | 0.8705291 | S
163 | (TiHfVNbCr)C | 0.6273484 | 0.7778515 | 0.6855435 | -0.1162761 | -1.368269 | -0.0917027
164 | (TiHfVNbMo)C | -0.3510073 | -0.29451 | 1.178722 | -0.1162761 | -0.8623105 | -0.3807801
165 | (TiHfVNbW)C | -0.314725 | -0.3278974 | 0.9756484 | -0.1162761 | 0.1498359 | 0.9589805
166 | (TiHfVTaCr)C | 0.1935668 | 0.6675585 | -2.070452 | -0.1162761 | -0.3601505 | 1.353684
167 | (TiHfVTaMo)C | -0.6301833 | -0.3286902 | -0.4748758 | -0.1162761 | 0.1458076 | 0.85271
168 | (TiHfVTaW)C | -0.5835535 | -0.3294831 | -0.8810225 | -0.1162761 | 1.157954 | 1.477667
169 | (TiHfVCrMo)C | 0.5809217 | 0.7510711 | -0.5909177 | 1.028868 | -1.333165 | -0.07903611
170 | (TiHfVCrW)C | 0.4456478 | 0.6824463 | -1.113106 | 1.028868 | -0.3210182 | 1.445142
171 | (TiHfVMoW)C | -0.2728239 | -0.1935549 | -0.01070806 | 1.028868 | 0.1849399 | 0.9406247
172 | (TiHfNbTaCr)C | -0.3589591 | 0.2713142 | 0.4824702 | -0.1162761 | 0.1229037 | 0.8477721 | S
173 | (TiHfNbTaMo)C | -1.555204 | -1.315337 | 0.5404911 | -0.1162761 | 0.6288618 | 0.1529343 | S
174 | (TiHfNbTaW)C | -1.368213 | -1.220108 | 0.3374177 | -0.1162761 | 1.641008 | 0.5713613 | S
175 | (TiHfNbCrMo)C | 0.1885784 | 0.388038 | 1.004659 | 1.028868 | -0.8501104 | -0.4010682
176 | (TiHfNbCrW)C | 0.1952212 | 0.3575577 | 0.772575 | 1.028868 | 0.162036 | 0.9362236
177 | (TiHfNbMoW)C | -0.8983647 | -0.9727414 | 0.6275226 | 1.028868 | 0.6679941 | 0.2400977
178 | (TiHfTaCrMo)C | -0.07643653 | 0.333332 | -0.6489387 | 1.028868 | 0.1580077 | 0.829631
179 | (TiHfTaCrW)C | -0.05936028 | 0.3283987 | -1.084096 | 1.028868 | 1.170154 | 1.450509
180 | (TiHfTaMoW)C | -1.000064 | -0.8585723 | -0.5328968 | 1.028868 | 1.676112 | 0.521339
181 | (TiHfCrMoW)C | 0.08093347 | 0.3386176 | -0.2137814 | 1.703405 | 0.19714 | 0.9175457 | M
182 | (TiVNbTaCr)C | -1.044325 | -1.067354 | 0.01830243 | -1.026117 | -1.34525 | -0.01065797 | S
183 | (TiVNbTaMo)C | -1.675079 | -1.779589 | -0.06872902 | -1.026117 | -0.8392915 | -0.3030631 | S
184 | (TiVNbTaW)C | -1.458815 | -1.504297 | -0.2718024 | -1.026117 | 0.1728549 | 1.008037 | S
185 | (TiVNbCrMo)C | -1.009201 | -1.294899 | 0.5114806 | -0.1162761 | -2.318264 | -3.114725
186 | (TiVNbCrW)C | -0.9728309 | -1.248562 | 0.3084073 | -0.1162761 | -1.306117 | 0.1274938
187 | (TiVNbMoW)C | -1.498019 | -1.782672 | -0.01070806 | -0.1162761 | -0.8001591 | -0.1702785
188 | (TiVTaCrMo)C | -1.312446 | -1.53328 | -1.171127 | -0.1162761 | -1.310146 | 0.001364562
189 | (TiVTaCrW)C | -1.265919 | -1.416908 | -1.635295 | -0.1162761 | -0.2979992 | 1.496237
190 | (TiVTaMoW)C | -1.639496 | -1.721007 | -1.229148 | -0.1162761 | 0.2079589 | 0.9893589 | S
191 | (TiVCrMoW)C | -1.634459 | -2.113728 | -0.7069597 | 0.2915835 | -1.271013 | 0.1383355 | S
192 | (TiNbTaCrMo)C | -1.196774 | -1.15439 | -0.4168548 | -0.1162761 | -0.8270914 | -0.3231364
193 | (TiNbTaCrW)C | -1.009553 | -0.9812864 | -0.5909177 | -0.1162761 | 0.185055 | 0.9852798
194 | (TiNbTaMoW)C | -1.759635 | -1.673525 | -1.664306 | -0.1162761 | 0.6910131 | 0.2880804 | S
195 | (TiNbCrMoW)C | -1.218954 | -1.371805 | -0.3588339 | 0.2915835 | -0.7879591 | -0.1902445
196 | (TiTaCrMoW)C | -1.345497 | -1.390216 | -1.577274 | 0.2915835 | 0.220159 | 0.9663873
197 | (ZrHfVNbTa)C | -0.1492211 | 0.2610073 | 1.09169 | -2.139887 | 0.6096409 | 0.1143978 | S
198 | (ZrHfVNbCr)C | 2.054258 | 2.046397 | 0.9176274 | -0.1162761 | -0.8693313 | -0.4636497
199 | (ZrHfVNbMo)C | 0.7114438 | 0.6076549 | 1.729921 | -0.1162761 | -0.3633732 | -0.9678446
200 | (ZrHfVNbW)C | 0.714715 | 0.5730342 | 1.468827 | -0.1162761 | 0.6487732 | 0.2025272
201 | (ZrHfVTaCr)C | 1.803432 | 1.965792 | -2.128473 | -0.1162761 | 0.1387868 | 0.7902357
202 | (ZrHfVTaMo)C | 0.6170114 | 0.5825483 | -0.06872902 | -0.1162761 | 0.6447449 | 0.08305336
203 | (ZrHfVTaW)C | 0.6307809 | 0.5717128 | -0.5328968 | -0.1162761 | 1.656891 | 0.4970792
204 | (ZrHfVCrMo)C | 2.338703 | 2.1174 | -0.4458653 | 1.028868 | -0.8342273 | -0.4622542
205 | (ZrHfVCrW)C | 2.168234 | 2.061197 | -0.9970645 | 1.028868 | 0.1779191 | 0.8791166
206 | (ZrHfVMoW)C | 1.085155 | 0.7976725 | 0.4534597 | 1.028868 | 0.6838772 | 0.1709681 | M
207 | (ZrHfNbTaCr)C | 0.5411546 | 1.109083 | 0.9466379 | -0.1162761 | 0.621841 | 0.08466352
208 | (ZrHfNbTaMo)C | -1.005138 | -1.16734 | 1.352785 | -0.1162761 | 1.127799 | -0.9109522 | S
209 | (ZrHfNbTaW)C | -0.8507987 | -1.10127 | 1.120701 | -0.1162761 | 2.139945 | -0.7649644 | S
210 | (ZrHfNbCrMo)C | 1.23396 | 1.310464 | 1.584869 | 1.028868 | -0.3511731 | -0.995432
211 | (ZrHfNbCrW)C | 1.207317 | 1.278486 | 1.323774 | 1.028868 | 0.6609733 | 0.1730076
212 | (ZrHfNbMoW)C | -0.2406944 | -0.6491742 | 1.526848 | 1.028868 | 1.166931 | -0.8184217
213 | (ZrHfTaCrMo)C | 1.153839 | 1.268268 | -0.2137814 | 1.028868 | 0.656945 | 0.05288969
214 | (ZrHfTaCrW)C | 1.137799 | 1.255846 | -0.6489387 | 1.028868 | 1.669091 | 0.461763 | M
215 | (ZrHfTaMoW)C | -0.1570639 | -0.5520071 | 0.2503863 | 1.028868 | 2.175049 | -0.8425741 | S
216 | (ZrHfCrMoW)C | 1.421545 | 1.371425 | 0.3374177 | 1.703405 | 0.6960773 | 0.1409118
217 | (ZrVNbTaCr)C | 0.8496057 | 0.9705118 | 0.5985121 | -1.026117 | -0.8463123 | -0.3845372
218 | (ZrVNbTaMo)C | -0.1339228 | -0.1736458 | 0.8886169 | -1.026117 | -0.3403542 | -0.8888394 | S
219 | (ZrVNbTaW)C | 0.05096731 | -0.07092883 | 0.6855435 | -1.026117 | 0.6717922 | 0.2511541 | S
220 | (ZrVNbCrMo)C | 1.025803 | 0.9924471 | 1.207732 | -0.1162761 | -1.819326 | -3.234735
221 | (ZrVNbCrW)C | 1.029583 | 1.001521 | 0.9756484 | -0.1162761 | -0.8071799 | -0.2494984
222 | (ZrVNbMoW)C | 0.1512971 | -0.02247743 | 1.033669 | -0.1162761 | -0.3012218 | -0.7539079
223 | (ZrVTaCrMo)C | 0.905381 | 0.9063798 | -0.5909177 | -0.1162761 | -0.8112083 | -0.3836784
224 | (ZrVTaCrW)C | 0.9196887 | 0.9373887 | -1.026075 | -0.1162761 | 0.2009381 | 0.9284948
225 | (ZrVTaMoW)C | 0.1950914 | -0.0002778864 | -0.2427919 | -0.1162761 | 0.7068962 | 0.2192729
226 | (ZrVCrMoW)C | 0.6870525 | 0.8699972 | -0.06872902 | 0.2915835 | -0.7720759 | -0.2496057
227 | (ZrNbTaCrMo)C | 0.3249999 | 0.3542982 | 0.6565331 | -0.1162761 | -0.3281541 | -0.9162121
228 | (ZrNbTaCrW)C | 0.4808076 | 0.4357846 | 0.4534597 | -0.1162761 | 0.6839923 | 0.2217418
229 | (ZrNbTaMoW)C | -0.6173123 | -1.058456 | 0.01830243 | -0.1162761 | 1.18995 | -0.7680773 | S
230 | (ZrNbCrMoW)C | 0.4099037 | 0.3802858 | 0.8015855 | 0.2915835 | -0.2890217 | -0.7809586
231 | (ZrTaCrMoW)C | 0.4685585 | 0.372005 | -0.4748758 | 0.2915835 | 0.7190963 | 0.1894313
232 | (HfVNbTaCr)C | 0.6586779 | 0.8190792 | 0.830596 | -1.026117 | 0.1582378 | 0.7785352 | S
233 | (HfVNbTaMo)C | -0.2478169 | -0.3151238 | 1.178722 | -1.026117 | 0.664196 | 0.06362409 | S
234 | (HfVNbTaW)C | -0.1110142 | -0.2660558 | 0.9756484 | -1.026117 | 1.676342 | 0.4673449 | S
235 | (HfVNbCrMo)C | 0.9901424 | 0.9073488 | 1.439816 | -0.1162761 | -0.8147762 | -0.4636497
236 | (HfVNbCrW)C | 0.9454811 | 0.8757233 | 1.207732 | -0.1162761 | 0.1973702 | 0.8672014
237 | (HfVNbMoW)C | 0.1436008 | -0.1219349 | 1.352785 | -0.1162761 | 0.7033283 | 0.1513242
238 | (HfVTaCrMo)C | 0.8132857 | 0.8193435 | -0.3298234 | -0.1162761 | 0.1933419 | 0.759428
239 | (HfVTaCrW)C | 0.7791897 | 0.8093889 | -0.7939911 | -0.1162761 | 1.205488 | 1.368498 | M
240 | (HfVTaMoW)C | 0.1311005 | -0.09867826 | 0.04731291 | -0.1162761 | 1.711446 | 0.4158198
241 | (HfVCrMoW)C | 0.7020157 | 0.8069223 | 0.1923653 | 0.2915835 | 0.2324742 | 0.8476648 | M
242 | (HfNbTaCrMo)C | 0.3203403 | 0.4398369 | 0.9466379 | -0.1162761 | 0.676396 | 0.03324573
243 | (HfNbTaCrW)C | 0.4279914 | 0.4732244 | 0.7435645 | -0.1162761 | 1.688542 | 0.4317067
244 | (HfNbTaMoW)C | -0.5950884 | -0.8798028 | 0.4244492 | -0.1162761 | 2.194501 | -0.8886247 | S
245 | (HfNbCrMoW)C | 0.512024 | 0.4924287 | 1.120701 | 0.2915835 | 0.7155284 | 0.1210531
246 | (HfTaCrMoW)C | 0.5142921 | 0.4845884 | -0.1557605 | 0.2915835 | 1.723646 | 0.3795375
247 | (VNbTaCrMo)C | -0.4575465 | -1.004191 | 0.4244492 | -2.139887 | -0.7917572 | -0.3853959
248 | (VNbTaCrW)C | -0.3208318 | -0.8554009 | 0.2213758 | -2.139887 | 0.2203892 | 0.916365
249 | (VNbTaMoW)C | -0.774965 | -1.379557 | -0.2718024 | -2.139887 | 0.7263473 | 0.199629 | S
250 | (VNbCrMoW)C | -0.7472899 | -1.239929 | 0.5695016 | -2.139887 | -0.7526249 | -0.2517526 | S
251 | (VTaCrMoW)C | -0.7847638 | -1.35956 | -0.7069597 | -2.139887 | 0.2554932 | 0.8965063 | S
252 | (NbTaCrMoW)C | -0.4672678 | -0.9415563 | -0.6779492 | -2.139887 | 0.7385474 | 0.1694653 | S
253 | (TiZrHfVNbTa)C | -0.668317 | -0.05419107 | 0.5404911 | -2.061453 | -0.07080142 | 0.3698766 | S
254 | (TiZrHfVNbCr)C | 0.9408235 | 1.382789 | 0.4244492 | -0.1398065 | -1.303297 | -0.5505984 | M
255 | (TiZrHfVNbMo)C | -0.02620043 | 0.2166082 | 1.120701 | -0.1398065 | -0.8816465 | -0.8212126 | S
256 | (TiZrHfVNbW)C | -0.01190111 | 0.1893873 | 0.8886169 | -0.1398065 | -0.03817196 | 0.4533902 | S
257 | (TiZrHfVTaCr)C | 0.668682 | 1.317864 | -2.128473 | -0.1398065 | -0.4631607 | 0.776281 | M
258 | (TiZrHfVTaMo)C | -0.2022488 | 0.1968752 | -0.5038863 | -0.1398065 | -0.04156726 | 0.3569953 | S
259 | (TiZrHfVTaW)C | -0.1815223 | 0.1883302 | -0.910033 | -0.1398065 | 0.8019073 | 1.046788 | S
260 | (TiZrHfVCrMo)C | 1.106826 | 1.44005 | -0.7649806 | 1.060242 | -1.274006 | -0.5402933 | M
261 | (TiZrHfVCrW)C | 1.014203 | 1.39477 | -1.258159 | 1.060242 | -0.4305887 | 0.8615122 | M
262 | (TiZrHfVMoW)C | 0.2080316 | 0.3664551 | -0.03971854 | 1.060242 | -0.008937798 | 0.4400796 | M
263 | (TiZrHfNbTaCr)C | -0.151797 | 0.6330259 | 0.4244492 | -0.1398065 | -0.0606155 | 0.35034
264 | (TiZrHfNbTaMo)C | -1.252277 | -1.103824 | 0.8015855 | -0.1398065 | 0.3609779 | -0.2139675 | S
265 | (TiZrHfNbTaW)C | -1.144002 | -1.059425 | 0.5985121 | -0.1398065 | 1.204452 | 0.3412157 | S
266 | (TiZrHfNbCrMo)C | 0.3852631 | 0.7929154 | 1.004659 | 1.060242 | -0.8714606 | -0.8395685 | M
267 | (TiZrHfNbCrW)C | 0.381081 | 0.7675445 | 0.7435645 | 1.060242 | -0.02804359 | 0.4339609
268 | (TiZrHfNbMoW)C | -0.6560511 | -0.7412318 | 1.004659 | 1.060242 | 0.3936074 | -0.1304539 | S
269 | (TiZrHfTaCrMo)C | 0.2182157 | 0.7593518 | -0.6199282 | 1.060242 | -0.03138134 | 0.337244 | M
270 | (TiZrHfTaCrW)C | 0.2204901 | 0.7495735 | -1.026075 | 1.060242 | 0.8120932 | 1.024568
271 | (TiZrHfTaMoW)C | -0.7214598 | -0.6702285 | -0.2427919 | 1.060242 | 1.233687 | 0.3057922 | S
272 | (TiZrHfCrMoW)C | 0.5042 | 0.841543 | -0.1557605 | 1.860274 | 0.001248119 | 0.4204356
273 | (TiZrVNbTaCr)C | -0.1026645 | 0.4758672 | 0.1053339 | -0.5947268 | -1.284077 | -0.4774971 | M
274 | (TiZrVNbTaMo)C | -0.8533704 | -0.4543115 | 0.3954387 | -0.5947268 | -0.8624831 | -0.7499362 | S
275 | (TiZrVNbTaW)C | -0.7264901 | -0.3739703 | 0.1923653 | -0.5947268 | -0.01900862 | 0.4999775 | S
276 | (TiZrVNbCrMo)C | 0.1150315 | 0.4933978 | 0.6565331 | 0.4170787 | -2.094922 | -3.122561 | M
277 | (TiZrVNbCrW)C | 0.1294586 | 0.5007095 | 0.4244492 | 0.4170787 | -1.251505 | -0.3528707
278 | (TiZrVNbMoW)C | -0.5558595 | -0.336002 | 0.5695016 | 0.4170787 | -0.8298537 | -0.6282081 | S
279 | (TiZrVTaCrMo)C | -0.07676742 | 0.4245087 | -0.968054 | 0.4170787 | -1.254842 | -0.4677288
280 | (TiZrVTaCrW)C | -0.05592157 | 0.4492629 | -1.403211 | 0.4170787 | -0.4113679 | 0.9091729 | M
281 | (TiZrVTaMoW)C | -0.6460826 | -0.3185595 | -0.6779492 | 0.4170787 | 0.01022554 | 0.4864522 | S
282 | (TiZrVCrMoW)C | -0.09145417 | 0.3954378 | -0.5038863 | 1.060242 | -1.222213 | -0.3439611 | M
283 | (TiZrNbTaCrMo)C | -0.4789578 | -0.01428474 | 0.1923653 | 0.4170787 | -0.8522972 | -0.7681847
284 | (TiZrNbTaCrW)C | -0.370316 | 0.05011156 | 0.01830243 | 0.4170787 | -0.008822703 | 0.4805482
285 | (TiZrNbTaMoW)C | -1.193821 | -1.123029 | -0.2137814 | 0.4170787 | 0.4127707 | -0.08418862 | S
286 | (TiZrNbCrMoW)C | -0.3057513 | 0.006241028 | 0.3664282 | 1.060242 | -0.8196678 | -0.6461345
287 | (TiZrTaCrMoW)C | -0.38672 | -0.0002778864 | -0.8810225 | 1.060242 | 0.02041145 | 0.4668082
288 | (TiHfVNbTaCr)C | -0.2884656 | 0.2982708 | 0.3084073 | -0.5947268 | -0.4469898 | 0.7719873
289 | (TiHfVNbTaMo)C | -0.9917207 | -0.6451219 | 0.6565331 | -0.5947268 | -0.02533885 | 0.3481931 | S
290 | (TiHfVNbTaW)C | -0.894593 | -0.605656 | 0.4534597 | -0.5947268 | 0.8181357 | 1.031652 | S
291 | (TiHfVNbCrMo)C | 0.02524822 | 0.370155 | 0.8596064 | 0.4170787 | -1.257835 | -0.536429 | M
292 | (TiHfVNbCrW)C | 0.00983687 | 0.3443437 | 0.6275226 | 0.4170787 | -0.4143603 | 0.8570037 | M
293 | (TiHfVNbMoW)C | -0.6282232 | -0.4894608 | 0.830596 | 0.4170787 | 0.007290612 | 0.43117 | S
294 | (TiHfVTaCrMo)C | -0.2015619 | 0.2985351 | -0.7649806 | 0.4170787 | -0.4176981 | 0.7660833 | M
295 | (TiHfVTaCrW)C | -0.210544 | 0.2904305 | -1.142117 | 0.4170787 | 0.4257189 | 1.573954
296 | (TiHfVTaMoW)C | -0.7534574 | -0.4706969 | -0.3878443 | 0.4170787 | 0.8473698 | 1.005997 | S
297 | (TiHfVCrMoW)C | -0.1499499 | 0.2884043 | -0.3008129 | 1.060242 | -0.3851262 | 0.8505631 | M
298 | (TiHfNbTaCrMo)C | -0.5501465 | -0.009351511 | 0.4824702 | 0.4170787 | -0.01515293 | 0.3283344
299 | (TiHfNbTaCrW)C | -0.4712762 | 0.01769318 | 0.2793968 | 0.4170787 | 0.828264 | 1.009218
300 | (TiHfNbTaMoW)C | -1.247921 | -1.094222 | 0.1343444 | 0.4170787 | 1.249915 | 0.2844307 | S
301 | (TiHfNbCrMoW)C | -0.3107167 | 0.03319762 | 0.6565331 | 1.060242 | 0.01741898 | 0.4114187
302 | (TiHfTaCrMoW)C | -0.4267573 | 0.02685489 | -0.5909177 | 1.060242 | 0.8575557 | 0.983455
303 | (TiVNbTaCrMo)C | -1.172778 | -1.249707 | 0.01830243 | -0.5947268 | -1.238614 | -0.4641864 | S
304 | (TiVNbTaCrW)C | -1.075753 | -1.129195 | -0.184771 | -0.5947268 | -0.395197 | 0.9045571
305 | (TiVNbTaMoW)C | -1.501497 | -1.607014 | -0.4458653 | -0.5947268 | 0.02645395 | 0.4774353 | S
306 | (TiVNbCrMoW)C | -1.2327 | -1.43946 | 0.1923653 | -0.1398065 | -1.206042 | -0.3408482 | S
307 | (TiVTaCrMoW)C | -1.37321 | -1.534954 | -1.084096 | -0.1398065 | -0.3659053 | 0.8979018 | S
308 | (TiNbTaCrMoW)C | -1.219949 | -1.199318 | -0.7649806 | -0.1398065 | 0.03663987 | 0.457684
309 | (ZrHfVNbTaCr)C | 0.7556842 | 1.327819 | 0.5985121 | -0.5947268 | -0.0312087 | 0.2910861 | M
310 | (ZrHfVNbTaMo)C | -0.1653109 | 0.09186785 | 1.178722 | -0.5947268 | 0.3904422 | -0.2881422 | S
311 | (ZrHfVNbTaW)C | -0.08844268 | 0.1128341 | 0.9466379 | -0.5947268 | 1.233917 | 0.2590975 | S
312 | (ZrHfVNbCrMo)C | 1.158679 | 1.454761 | 1.236743 | 0.4170787 | -0.8420538 | -0.8961388
313 | (ZrHfVNbCrW)C | 1.122545 | 1.430007 | 1.004659 | 0.4170787 | 0.001420762 | 0.3749217
314 | (ZrHfVNbMoW)C | 0.2658676 | 0.302235 | 1.410806 | 0.4170787 | 0.4230717 | -0.2040919
315 | (ZrHfVTaCrMo)C | 1.046785 | 1.401817 | -0.4748758 | 0.4170787 | -0.001916996 | 0.2772387 | M
316 | (ZrHfVTaCrW)C | 1.017166 | 1.390101 | -0.910033 | 0.4170787 | 0.8415 | 0.9574777 | M
317 | (ZrHfVTaMoW)C | 0.2560771 | 0.3159776 | 0.1053339 | 0.4170787 | 1.263151 | 0.2226006 | M
318 | (ZrHfVCrMoW)C | 1.165985 | 1.461545 | 0.04731291 | 1.060242 | 0.03065492 | 0.3607523 | M
319 | (ZrHfNbTaCrMo)C | 0.263254 | 0.7322191 | 1.033669 | 0.4170787 | 0.4006282 | -0.3133681
320 | (ZrHfNbTaCrW)C | 0.3218209 | 0.7466664 | 0.830596 | 0.4170787 | 1.244045 | 0.2311881
321 | (ZrHfNbTaMoW)C | -0.6699127 | -0.8485296 | 0.9466379 | 0.4170787 | 1.665696 | -0.7368402 | S
322 | (ZrHfNbCrMoW)C | 0.5703564 | 0.8446263 | 1.265753 | 1.060242 | 0.4332001 | -0.229103 | M
323 | (ZrHfTaCrMoW)C | 0.5698119 | 0.839605 | -0.03971854 | 1.060242 | 1.273337 | 0.1942618 | M
324 | (ZrVNbTaCrMo)C | 0.2565127 | 0.4919883 | 0.6855435 | -0.5947268 | -0.8228329 | -0.8243256
325 | (ZrVNbTaCrW)C | 0.3336407 | 0.5422015 | 0.4824702 | -0.5947268 | 0.0205841 | 0.4217237
326 | (ZrVNbTaMoW)C | -0.3071188 | -0.3363544 | 0.4824702 | -0.5947268 | 0.442235 | -0.1576119 | S
327 | (ZrVNbCrMoW)C | 0.2628331 | 0.4963929 | 0.8886169 | -0.1398065 | -0.790261 | -0.7015241 | M
328 | (ZrVTaCrMoW)C | 0.2373653 | 0.4589532 | -0.4168548 | -0.1398065 | 0.0498758 | 0.4072323 | M
329 | (ZrNbTaCrMoW)C | -0.03939819 | 0.05944947 | 0.2793968 | -0.1398065 | 0.452421 | -0.1825157
330 | (HfVNbTaCrMo)C | 0.1889093 | 0.4234516 | 0.9176274 | -0.5947268 | 0.01425387 | 0.2680071
331 | (HfVNbTaCrW)C | 0.2361464 | 0.4423916 | 0.6855435 | -0.5947268 | 0.8577284 | 0.9418055
332 | (HfVNbTaMoW)C | -0.3574764 | -0.4147575 | 0.772575 | -0.5947268 | 1.279379 | 0.2005951 | S
333 | (HfVNbCrMoW)C | 0.2615409 | 0.4471487 | 1.120701 | -0.1398065 | 0.04688333 | 0.3513061 | M
334 | (HfVTaCrMoW)C | 0.2009866 | 0.4091804 | -0.184771 | -0.1398065 | 0.8869625 | 0.9151842 | M
335 | (HfNbTaCrMoW)C | -0.02217116 | 0.1460453 | 0.5695016 | -0.1398065 | 1.289508 | 0.1720415
336 | (VNbTaCrMoW)C | -0.6830267 | -1.083387 | 0.04731291 | -2.061453 | 0.06604667 | 0.397786
337 | (TiZrHfVNbTaCr)C | 0.0461883 | 0.8595141 | 0.1923653 | -0.4927619 | -0.522895 | 0.3213571
338 | (TiZrHfVNbTaMo)C | -0.6697012 | -0.1717077 | 0.714554 | -0.4927619 | -0.1614964 | -0.04543743
339 | (TiZrHfVNbTaW)C | -0.6096265 | -0.1547057 | 0.5114806 | -0.4927619 | 0.5614736 | 0.6648579
340 | (TiZrHfVNbCrMo)C | 0.3907458 | 0.9649619 | 0.772575 | 0.5504174 | -1.217897 | -0.8967828
341 | (TiZrHfVNbCrW)C | 0.3746915 | 0.9443481 | 0.5404911 | 0.5504174 | -0.4949269 | 0.4011137
342 | (TiZrHfVNbMoW)C | -0.2974058 | -0.0007183536 | 0.9176274 | 0.5504174 | -0.1335283 | 0.03324573
343 | (TiZrHfVTaCrMo)C | 0.2360187 | 0.9210033 | -0.7939911 | 0.5504174 | -0.4978043 | 0.3170633
344 | (TiZrHfVTaCrW)C | 0.2243036 | 0.9112249 | -1.171127 | 0.5504174 | 0.2251657 | 1.117635
345 | (TiZrHfVTaMoW)C | -0.3834552 | 0.01055761 | -0.3008129 | 0.5504174 | 0.5865643 | 0.6453213
346 | (TiZrHfVCrMoW)C | 0.3977237 | 0.9705999 | -0.3298234 | 1.279859 | -0.4698362 | 0.3964979
347 | (TiZrHfNbTaCrMo)C | -0.3203124 | 0.3676003 | 0.5695016 | 0.5504174 | -0.1527491 | -0.0629345
348 | (TiZrHfNbTaCrW)C | -0.272627 | 0.3794929 | 0.3664282 | 0.5504174 | 0.5702208 | 0.645858
349 | (TiZrHfNbTaMoW)C | -1.037417 | -0.9143354 | 0.5404911 | 0.5504174 | 0.9316194 | 0.05525126
350 | (TiZrHfNbCrMoW)C | -0.03184016 | 0.4600103 | 0.8015855 | 1.279859 | -0.1248386 | 0.015856
351 | (TiZrHfTaCrMoW)C | -0.1116529 | 0.4558699 | -0.4168548 | 1.279859 | 0.595254 | 0.6261067
352 | (TiZrVNbTaCrMo)C | -0.4207008 | 0.1318623 | 0.2503863 | -0.05352849 | -1.201438 | -0.8304442 | S
353 | (TiZrVNbTaCrW)C | -0.3605633 | 0.1733543 | 0.04731291 | -0.05352849 | -0.4784683 | 0.4458761
354 | (TiZrVNbTaMoW)C | -0.888903 | -0.5668949 | 0.1343444 | -0.05352849 | -0.1170697 | 0.07725678
355 | (TiZrVNbCrMoW)C | -0.3349405 | 0.1354741 | 0.4534597 | 0.5504174 | -1.17347 | -0.7170889
356 | (TiZrVTaCrMoW)C | -0.4314777 | 0.1045533 | -0.7649806 | 0.5504174 | -0.4534351 | 0.4410457
357 | (TiZrNbTaCrMoW)C | -0.6474292 | -0.223859 | -0.03971854 | 0.5504174 | -0.10838 | 0.05997439
358 | (TiHfVNbTaCrMo)C | -0.5120736 | 0.02976198 | 0.4534597 | -0.05352849 | -0.4839353 | 0.3133063
359 | (TiHfVNbTaCrW)C | -0.4720364 | 0.0456188 | 0.2503863 | -0.05352849 | 0.2390346 | 1.109155
360 | (TiHfVNbTaMoW)C | -0.9686278 | -0.6915471 | 0.3954387 | -0.05352849 | 0.6004333 | 0.6331914
361 | (TiHfVNbCrMoW)C | -0.3815976 | 0.049583 | 0.6565331 | 0.5504174 | -0.4559672 | 0.3926335
362 | (TiHfVTaCrMoW)C | -0.501812 | 0.01778127 | -0.5619072 | 0.5504174 | 0.2641254 | 1.0952
363 | (TiHfNbTaCrMoW)C | -0.6817995 | -0.2026285 | 0.1923653 | 0.5504174 | 0.6091805 | 0.6138695
364 | (TiVNbTaCrMoW)C | -1.223002 | -1.287323 | -0.2137814 | -0.4927619 | -0.4395086 | 0.4370739 | S
365 | (ZrHfVNbTaCrMo)C | 0.3637262 | 0.9333364 | 0.8596064 | -0.05352849 | -0.1275433 | -0.1161771
366 | (ZrHfVNbTaCrW)C | 0.3900065 | 0.9405601 | 0.6275226 | -0.05352849 | 0.5954266 | 0.5883216
367 | (ZrHfVNbTaMoW)C | -0.2515885 | -0.04265083 | 0.9466379 | -0.05352849 | 0.9568253 | -0.01430766 | S
368 | (ZrHfVNbCrMoW)C | 0.5396216 | 1.003635 | 1.09169 | 0.5504174 | -0.0995752 | -0.03695725
369 | (ZrHfVTaCrMoW)C | 0.4973666 | 0.9798497 | -0.184771 | 0.5504174 | 0.6205174 | 0.5680336
370 | (ZrHfNbTaCrMoW)C | 0.02572989 | 0.4584247 | 0.8015855 | 0.5504174 | 0.9655725 | -0.03792335
371 | (ZrVNbTaCrMoW)C | -0.09975355 | 0.1864802 | 0.4534597 | -0.4927619 | -0.0831166 | 0.007161138
372 | (HfVNbTaCrMoW)C | -0.1315354 | 0.1461334 | 0.6565331 | -0.4927619 | 0.6343863 | 0.5554744
373 | (TiZrHfVNbTaCrMo)C | -0.4447152 | 0.2376625 | 0.5985121 | -0.1476499 | -0.3459363 | -0.03577647 | S
374 | (TiZrHfVNbTaCrW)C | -0.4040769 | 0.2484099 | 0.3954387 | -0.1476499 | 0.3337003 | 0.712948 | S
375 | (TiZrHfVNbTaMoW)C | -0.6995878 | -0.2683462 | 0.5404911 | 0.1425578 | 0.4031027 | 0.323504 | S
376 | (TiZrHfVNbCrMoW)C | -0.01271367 | 0.6277402 | 0.6855435 | 0.8092514 | -0.5212837 | 0.02519493
377 | (TiZrHfVTaCrMoW)C | -0.09980172 | 0.6074788 | -0.5038863 | 0.8092514 | 0.1088045 | 0.7206768
378 | (TiZrHfNbTaCrMoW)C | -0.4578062 | 0.1658663 | 0.4244492 | 0.8092514 | 0.410699 | 0.3066509
379 | (TiZrVNbTaCrMoW)C | -0.6162379 | -0.09515452 | 0.1053339 | 0.1425578 | -0.5068968 | 0.06727379 | S
380 | (TiHfVNbTaCrMoW)C | -0.6717536 | -0.1667745 | 0.3084073 | 0.1425578 | 0.120947 | 0.7134848
381 | (ZrHfVNbTaCrMoW)C | 0.06805613 | 0.6354925 | 0.714554 | 0.1425578 | 0.4327972 | 0.2555552
382 | (TiZrHfVNbTaCrMoW)C | -0.3831243 | 0.3398509 | 0.3954387 | 0.4170787 | -0.001168878 | 0.3970346 | S