## Sheet1
| formula | ssf_temperature | lattice_distortion | tm_mean | ele_negativity_mean | phase
1 | (TiZrHfV)C | 1.844158 | 0.2671161 | 0.95255 | -2.612604
2 | (TiZrHfNb)C | -0.9414867 | -1.425686 | 1.868608 | -0.5547423 | S
3 | (TiZrHfTa)C | -1.396273 | -1.425686 | 2.284998 | -1.647982 | S
4 | (TiZrHfCr)C | 2.79994 | 1.865874 | -0.2609294 | -2.451834
5 | (TiZrHfMo)C | 0.3424008 | -0.4852405 | 0.5837475 | -1.037054
6 | (TiZrHfW)C | 0.2407035 | -0.2031067 | 1.000137 | -1.246055
7 | (TiZrVNb)C | 0.4658633 | -0.1090622 | 0.5623331 | -0.2653555 | S
8 | (TiZrVTa)C | -0.06597382 | -0.2031067 | 0.9787231 | -1.358595
9 | (TiZrVCr)C | 2.138103 | 1.58374 | -1.567204 | -2.162447
10 | (TiZrVMo)C | 0.7498078 | -0.01501759 | -0.7225274 | -0.7476669
11 | (TiZrVW)C | 0.7027696 | 0.1730716 | -0.3061374 | -0.9566685
12 | (TiZrNbTa)C | -1.894316 | -1.613775 | 1.894781 | 0.6992674 | S
13 | (TiZrNbCr)C | 1.257848 | 1.395651 | -0.6511463 | -0.120662
14 | (TiZrNbMo)C | -0.7974883 | -0.8614188 | 0.1935306 | 1.294118
15 | (TiZrNbW)C | -0.5876958 | -0.6733296 | 0.6099206 | 1.085117
16 | (TiZrTaCr)C | 0.7500047 | 1.301606 | -0.2347563 | -1.197824
17 | (TiZrTaMo)C | -1.021532 | -0.8614188 | 0.6099206 | 0.216956
18 | (TiZrTaW)C | -0.7927449 | -0.6733296 | 1.026311 | 0.007954351
19 | (TiZrCrMo)C | 1.253507 | 1.301606 | -1.936007 | -0.5868964
20 | (TiZrCrW)C | 1.151648 | 1.395651 | -1.519617 | -0.795898
21 | (TiZrMoW)C | -0.4305415 | -0.3911959 | -0.67494 | 0.6028051
22 | (TiHfVNb)C | 0.04131715 | -0.6733296 | 1.166693 | -0.4261259
23 | (TiHfVTa)C | -0.5913398 | -0.6733296 | 1.583083 | -1.519365
24 | (TiHfVCr)C | 1.744344 | 1.019473 | -0.962844 | -2.323218
25 | (TiHfVMo)C | 0.5040157 | -0.579285 | -0.1181671 | -0.9084374
26 | (TiHfVW)C | 0.3688654 | -0.4852405 | 0.2982229 | -1.117439
27 | (TiHfNbTa)C | -2.25559 | -2.178043 | 2.499141 | 0.5384969 | S
28 | (TiHfNbCr)C | 1.032992 | 0.9254282 | -0.04678595 | -0.2653555
29 | (TiHfNbMo)C | -0.8809157 | -1.425686 | 0.7978909 | 1.133348
30 | (TiHfNbW)C | -0.7581254 | -1.143552 | 1.214281 | 0.9243461
31 | (TiHfTaCr)C | 0.422291 | 0.9254282 | 0.369604 | -1.358595
32 | (TiHfTaMo)C | -1.207172 | -1.519731 | 1.214281 | 0.05618549
33 | (TiHfTaW)C | -1.065423 | -1.237597 | 1.630671 | -0.1528161
34 | (TiHfCrMo)C | 1.210923 | 0.737339 | -1.331647 | -0.7476669
35 | (TiHfCrW)C | 1.01978 | 0.8313836 | -0.9152565 | -0.9566685
36 | (TiHfMoW)C | -0.4230275 | -1.049508 | -0.07057967 | 0.4420346
37 | (TiVNbTa)C | -1.899395 | -1.613775 | 1.192867 | 0.8118067 | S
38 | (TiVNbCr)C | -0.5893419 | -0.1090622 | -1.353061 | 0.007954351
39 | (TiVNbMo)C | -1.449521 | -1.895909 | -0.508384 | 1.422735
40 | (TiVNbW)C | -1.273209 | -1.70782 | -0.09199401 | 1.213733
41 | (TiVTaCr)C | -1.263982 | -0.2971513 | -0.9366709 | -1.069208
42 | (TiVTaMo)C | -1.847401 | -2.083998 | -0.09199401 | 0.3294953
43 | (TiVTaW)C | -1.652683 | -1.989954 | 0.324396 | 0.1204937
44 | (TiVCrMo)C | -1.412872 | -1.331642 | -2.637921 | -0.4743571
45 | (TiVCrW)C | -1.544758 | -1.425686 | -2.221531 | -0.6672816
46 | (TiVMoW)C | -1.935886 | -3.118489 | -1.376855 | 0.7314215
47 | (TiNbTaCr)C | -1.03451 | 0.07902699 | -0.02061287 | 0.9725772
48 | (TiNbTaMo)C | -2.30193 | -2.554221 | 0.824064 | 2.387357
49 | (TiNbTaW)C | -1.8528 | -2.272087 | 1.240454 | 2.178356
50 | (TiNbCrMo)C | -0.8936464 | -0.2971513 | -1.721863 | 1.567428
51 | (TiNbCrW)C | -0.7703787 | -0.2971513 | -1.305473 | 1.374503
52 | (TiNbMoW)C | -1.845915 | -2.366132 | -0.4607966 | 2.789284
53 | (TiTaCrMo)C | -1.265014 | -0.4852405 | -1.305473 | 0.4902658
54 | (TiTaCrW)C | -1.123175 | -0.4852405 | -0.8890834 | 0.2812642
55 | (TiTaMoW)C | -1.923817 | -2.554221 | -0.04440658 | 1.696044
56 | (TiCrMoW)C | -1.715855 | -1.331642 | -2.590334 | 0.892192
57 | (ZrHfVNb)C | 1.241361 | -0.01501759 | 1.586653 | -1.16567
58 | (ZrHfVTa)C | 0.9422769 | -0.01501759 | 2.003043 | -2.242832
59 | (ZrHfVCr)C | 4.294464 | 2.336097 | -0.5428849 | -3.046685
60 | (ZrHfVMo)C | 2.317414 | 0.5492499 | 0.301792 | -1.647982
61 | (ZrHfVW)C | 2.118115 | 0.737339 | 0.718182 | -1.840906
62 | (ZrHfNbTa)C | -1.999798 | -2.366132 | 2.919101 | -0.2010473 | S
63 | (ZrHfNbCr)C | 2.217857 | 1.677785 | 0.3731731 | -1.0049
64 | (ZrHfNbMo)C | -0.3717631 | -0.9554633 | 1.21785 | 0.4098805
65 | (ZrHfNbW)C | -0.3086769 | -0.6733296 | 1.63424 | 0.216956
66 | (ZrHfTaCr)C | 1.941275 | 1.677785 | 0.7895631 | -2.082062
67 | (ZrHfTaMo)C | -0.3617737 | -0.9554633 | 1.63424 | -0.6833587
68 | (ZrHfTaW)C | -0.2797097 | -0.579285 | 2.05063 | -0.8762833
69 | (ZrHfCrMo)C | 3.012147 | 1.959918 | -0.9116875 | -1.487211
70 | (ZrHfCrW)C | 2.754858 | 2.053963 | -0.4952975 | -1.680136
71 | (ZrHfMoW)C | 0.6223474 | 0.07902699 | 0.3493794 | -0.2653555
72 | (ZrVNbTa)C | 0.1639713 | -0.2971513 | 1.612826 | 0.08833959
73 | (ZrVNbCr)C | 2.421823 | 1.865874 | -0.9331018 | -0.7155128
74 | (ZrVNbMo)C | 0.8772221 | 0.07902699 | -0.08842495 | 0.6992674
75 | (ZrVNbW)C | 0.9962428 | 0.2671161 | 0.327965 | 0.4902658
76 | (ZrVTaCr)C | 2.069563 | 1.771829 | -0.5167118 | -1.808752
77 | (ZrVTaMo)C | 0.8133296 | 0.07902699 | 0.327965 | -0.3939718
78 | (ZrVTaW)C | 0.9518349 | 0.1730716 | 0.744355 | -0.5868964
79 | (ZrVCrMo)C | 2.176904 | 1.58374 | -2.217962 | -1.197824
80 | (ZrVCrW)C | 1.979457 | 1.58374 | -1.801572 | -1.390749
81 | (ZrVMoW)C | 0.9209452 | 0.2671161 | -0.9568955 | 0.007954351
82 | (ZrNbTaCr)C | 1.006211 | 1.395651 | 0.3993462 | 0.2491101
83 | (ZrNbTaMo)C | -0.9129425 | -1.143552 | 1.244023 | 1.66389
84 | (ZrNbTaW)C | -0.5212254 | -0.8614188 | 1.660413 | 1.454889 | S
85 | (ZrNbCrMo)C | 1.408219 | 1.489696 | -1.301904 | 0.8600379
86 | (ZrNbCrW)C | 1.473442 | 1.58374 | -0.8855144 | 0.6510362
87 | (ZrNbMoW)C | -0.2613015 | -0.3911959 | -0.04083753 | 2.049739
88 | (ZrTaCrMo)C | 1.370203 | 1.395651 | -0.8855144 | -0.2332014
89 | (ZrTaCrW)C | 1.45518 | 1.489696 | -0.4691244 | -0.4261259
90 | (ZrTaMoW)C | -0.0009944246 | -0.3911959 | 0.3755525 | 0.9725772
91 | (ZrCrMoW)C | 1.107695 | 1.395651 | -2.170375 | 0.1687248
92 | (HfVNbTa)C | -0.192986 | -0.7673742 | 2.217186 | -0.07243089
93 | (HfVNbCr)C | 2.200045 | 1.395651 | -0.3287415 | -0.8762833
94 | (HfVNbMo)C | 0.8010031 | -0.4852405 | 0.5159354 | 0.5384969
95 | (HfVNbW)C | 0.8311724 | -0.2971513 | 0.9323254 | 0.3294953
96 | (HfVTaCr)C | 1.745127 | 1.301606 | 0.08764853 | -1.953445
97 | (HfVTaMo)C | 0.6345672 | -0.4852405 | 0.9323254 | -0.5547423
98 | (HfVTaW)C | 0.6841981 | -0.3911959 | 1.348715 | -0.7476669
99 | (HfVCrMo)C | 2.140322 | 0.9254282 | -1.613602 | -1.358595
100 | (HfVCrW)C | 1.852744 | 1.019473 | -1.197212 | -1.567596
101 | (HfVMoW)C | 0.9368508 | -0.3911959 | -0.3525352 | -0.1528161
102 | (HfNbTaCr)C | 0.8493104 | 1.019473 | 1.003707 | 0.08833959
103 | (HfNbTaMo)C | -0.9316188 | -1.70782 | 1.848383 | 1.50312
104 | (HfNbTaW)C | -0.6265855 | -1.425686 | 2.264773 | 1.294118
105 | (HfNbCrMo)C | 1.537403 | 1.019473 | -0.697544 | 0.6992674
106 | (HfNbCrW)C | 1.512955 | 1.113517 | -0.281154 | 0.4902658
107 | (HfNbMoW)C | -0.08606156 | -0.9554633 | 0.5635228 | 1.888969
108 | (HfTaCrMo)C | 1.395853 | 0.9254282 | -0.281154 | -0.3939718
109 | (HfTaCrW)C | 1.391277 | 1.019473 | 0.135236 | -0.5868964
110 | (HfTaMoW)C | 0.07256079 | -0.9554633 | 0.9799128 | 0.8118067
111 | (HfCrMoW)C | 1.329349 | 0.8313836 | -1.566015 | 0.007954351
112 | (VNbTaCr)C | -0.004284441 | 0.3611607 | -0.3025684 | 0.3777264
113 | (VNbTaMo)C | -0.7366869 | -1.519731 | 0.5421085 | 1.77643
114 | (VNbTaW)C | -0.3776039 | -1.331642 | 0.9584985 | 1.567428
115 | (VNbCrMo)C | -0.2580283 | -0.2031067 | -2.003819 | 0.9725772
116 | (VNbCrW)C | -0.2268307 | -0.2971513 | -1.587429 | 0.7635756
117 | (VNbMoW)C | -0.7655724 | -1.801865 | -0.7427521 | 2.178356
118 | (VTaCrMo)C | -0.4689202 | -0.4852405 | -1.587429 | -0.104585
119 | (VTaCrW)C | -0.4189459 | -0.4852405 | -1.171039 | -0.3135866
120 | (VTaMoW)C | -0.6807461 | -1.989954 | -0.3263621 | 1.101194
121 | (VCrMoW)C | -1.405249 | -1.895909 | -2.87229 | 0.2812642
122 | (NbTaCrMo)C | -0.1274098 | 0.07902699 | -0.671371 | 1.9372
123 | (NbTaCrW)C | 0.1797303 | 0.1730716 | -0.254981 | 1.728198
124 | (NbTaMoW)C | -0.7703493 | -1.989954 | 0.5896959 | 3.142979 | S
125 | (NbCrMoW)C | -0.5203102 | -0.2971513 | -1.956232 | 2.339126
126 | (TaCrMoW)C | -0.4086025 | -0.579285 | -1.539842 | 1.245887
127 | (TiZrHfVNb)C | 0.3072744 | -0.2031067 | 1.227367 | -1.0049 | S
128 | (TiZrHfVTa)C | -0.04399291 | -0.2031067 | 1.560479 | -1.87306 | S
129 | (TiZrHfVCr)C | 2.135811 | 1.677785 | -0.4762625 | -2.516142
130 | (TiZrHfVMo)C | 0.8738965 | 0.1730716 | 0.199479 | -1.390749
131 | (TiZrHfVW)C | 0.7863603 | 0.2671161 | 0.532591 | -1.551519
132 | (TiZrHfNbTa)C | -1.721832 | -1.70782 | 2.293326 | -0.2332014 | S
133 | (TiZrHfNbCr)C | 0.9716211 | 1.207562 | 0.2565839 | -0.8762833
134 | (TiZrHfNbMo)C | -0.6517852 | -0.9554633 | 0.9323254 | 0.2491101
135 | (TiZrHfNbW)C | -0.5974947 | -0.6733296 | 1.265437 | 0.08833959
136 | (TiZrHfTaCr)C | 0.6338196 | 1.207562 | 0.5896959 | -1.744444 | S
137 | (TiZrHfTaMo)C | -0.8345811 | -0.8614188 | 1.265437 | -0.6190505 | S
138 | (TiZrHfTaW)C | -0.7699745 | -0.6733296 | 1.598549 | -0.779821 | S
139 | (TiZrHfCrMo)C | 1.383296 | 1.301606 | -0.7713046 | -1.262132
140 | (TiZrHfCrW)C | 1.265425 | 1.395651 | -0.4381926 | -1.422903
141 | (TiZrHfMoW)C | -0.1028237 | -0.2031067 | 0.2375489 | -0.2975096 | S
142 | (TiZrVNbTa)C | -0.7642028 | -0.579285 | 1.248306 | -0.008122697 | S
143 | (TiZrVNbCr)C | 0.8545627 | 1.113517 | -0.788436 | -0.6512046 | M
144 | (TiZrVNbMo)C | -0.2013943 | -0.2971513 | -0.1126945 | 0.4741887
145 | (TiZrVNbW)C | -0.1171293 | -0.2031067 | 0.2204175 | 0.3134183
146 | (TiZrVTaCr)C | 0.47677 | 1.113517 | -0.455324 | -1.519365
147 | (TiZrVTaMo)C | -0.4244767 | -0.3911959 | 0.2204175 | -0.3939718
148 | (TiZrVTaW)C | -0.3298704 | -0.2971513 | 0.5535295 | -0.5547423
149 | (TiZrVCrMo)C | 0.709157 | 0.9254282 | -1.816324 | -1.037054 | M
150 | (TiZrVCrW)C | 0.6220668 | 1.019473 | -1.483212 | -1.197824
151 | (TiZrVMoW)C | -0.1732292 | -0.2971513 | -0.807471 | -0.07243089 | M
152 | (TiZrNbTaCr)C | -0.1635832 | 0.8313836 | 0.2775224 | 0.1204937 | M
153 | (TiZrNbTaMo)C | -1.435934 | -1.237597 | 0.9532639 | 1.245887 | S
154 | (TiZrNbTaW)C | -1.201341 | -1.049508 | 1.286376 | 1.085117 | S
155 | (TiZrNbCrMo)C | 0.2292879 | 0.8313836 | -1.083478 | 0.6028051
156 | (TiZrNbCrW)C | 0.2840747 | 0.9254282 | -0.7503661 | 0.4420346
157 | (TiZrNbMoW)C | -0.8850497 | -0.6733296 | -0.0746246 | 1.567428
158 | (TiZrTaCrMo)C | 0.0206912 | 0.8313836 | -0.7503661 | -0.2653555
159 | (TiZrTaCrW)C | 0.08588002 | 0.9254282 | -0.4172541 | -0.4261259
160 | (TiZrTaMoW)C | -0.9305612 | -0.7673742 | 0.2584874 | 0.6992674
161 | (TiZrCrMoW)C | 0.07139222 | 0.8313836 | -1.778255 | 0.05618549 | M
162 | (TiHfVNbTa)C | -1.067154 | -1.049508 | 1.731794 | -0.1367391 | S
163 | (TiHfVNbCr)C | 0.6273484 | 0.737339 | -0.3049478 | -0.779821
164 | (TiHfVNbMo)C | -0.3510073 | -0.8614188 | 0.3707937 | 0.3455723
165 | (TiHfVNbW)C | -0.314725 | -0.6733296 | 0.7039057 | 0.1848019
166 | (TiHfVTaCr)C | 0.1935668 | 0.6432944 | 0.02816425 | -1.647982
167 | (TiHfVTaMo)C | -0.6301833 | -0.8614188 | 0.7039057 | -0.5225882
168 | (TiHfVTaW)C | -0.5835535 | -0.7673742 | 1.037018 | -0.6833587
169 | (TiHfVCrMo)C | 0.5809217 | 0.4552053 | -1.332836 | -1.16567
170 | (TiHfVCrW)C | 0.4456478 | 0.4552053 | -0.9997242 | -1.326441
171 | (TiHfVMoW)C | -0.2728239 | -0.8614188 | -0.3239827 | -0.2010473
172 | (TiHfNbTaCr)C | -0.3589591 | 0.4552053 | 0.7610106 | -0.008122697 | S
173 | (TiHfNbTaMo)C | -1.555204 | -1.70782 | 1.436752 | 1.117271 | S
174 | (TiHfNbTaW)C | -1.368213 | -1.519731 | 1.769864 | 0.9565001 | S
175 | (TiHfNbCrMo)C | 0.1885784 | 0.4552053 | -0.5999898 | 0.4741887
176 | (TiHfNbCrW)C | 0.1952212 | 0.5492499 | -0.2668778 | 0.3134183
177 | (TiHfNbMoW)C | -0.8983647 | -1.237597 | 0.4088637 | 1.438812
178 | (TiHfTaCrMo)C | -0.07643653 | 0.3611607 | -0.2668778 | -0.3939718
179 | (TiHfTaCrW)C | -0.05936028 | 0.4552053 | 0.06623419 | -0.5547423
180 | (TiHfTaMoW)C | -1.000064 | -1.331642 | 0.7419757 | 0.570651
181 | (TiHfCrMoW)C | 0.08093347 | 0.2671161 | -1.294766 | -0.07243089 | M
182 | (TiVNbTaCr)C | -1.044325 | -0.1090622 | -0.2840093 | 0.216956 | S
183 | (TiVNbTaMo)C | -1.675079 | -1.801865 | 0.3917322 | 1.342349 | S
184 | (TiVNbTaW)C | -1.458815 | -1.70782 | 0.7248442 | 1.181579 | S
185 | (TiVNbCrMo)C | -1.009201 | -0.579285 | -1.64501 | 0.6992674
186 | (TiVNbCrW)C | -0.9728309 | -0.579285 | -1.311898 | 0.5384969
187 | (TiVNbMoW)C | -1.498019 | -1.989954 | -0.6361563 | 1.66389
188 | (TiVTaCrMo)C | -1.312446 | -0.7673742 | -1.311898 | -0.1688932
189 | (TiVTaCrW)C | -1.265919 | -0.7673742 | -0.9787857 | -0.3296636
190 | (TiVTaMoW)C | -1.639496 | -2.272087 | -0.3030443 | 0.7957297 | S
191 | (TiVCrMoW)C | -1.634459 | -1.70782 | -2.339786 | 0.1526478 | S
192 | (TiNbTaCrMo)C | -1.196774 | -0.3911959 | -0.5790513 | 1.470966
193 | (TiNbTaCrW)C | -1.009553 | -0.2971513 | -0.2459393 | 1.310195
194 | (TiNbTaMoW)C | -1.759635 | -2.272087 | 0.4298021 | 2.435589 | S
195 | (TiNbCrMoW)C | -1.218954 | -0.6733296 | -1.60694 | 1.792507
196 | (TiTaCrMoW)C | -1.345497 | -0.8614188 | -1.273828 | 0.9243461
197 | (ZrHfVNbTa)C | -0.1492211 | -0.4852405 | 2.067761 | -0.7155128 | S
198 | (ZrHfVNbCr)C | 2.054258 | 1.677785 | 0.03101949 | -1.358595
199 | (ZrHfVNbMo)C | 0.7114438 | -0.01501759 | 0.706761 | -0.2332014
200 | (ZrHfVNbW)C | 0.714715 | 0.1730716 | 1.039873 | -0.3939718
201 | (ZrHfVTaCr)C | 1.803432 | 1.677785 | 0.3641315 | -2.226755
202 | (ZrHfVTaMo)C | 0.6170114 | -0.01501759 | 1.039873 | -1.101362
203 | (ZrHfVTaW)C | 0.6307809 | 0.1730716 | 1.372985 | -1.262132
204 | (ZrHfVCrMo)C | 2.338703 | 1.677785 | -0.996869 | -1.744444
205 | (ZrHfVCrW)C | 2.168234 | 1.771829 | -0.663757 | -1.905214
206 | (ZrHfVMoW)C | 1.085155 | 0.4552053 | 0.01198452 | -0.779821 | M
207 | (ZrHfNbTaCr)C | 0.5411546 | 1.019473 | 1.096978 | -0.5868964
208 | (ZrHfNbTaMo)C | -1.005138 | -1.237597 | 1.772719 | 0.5384969 | S
209 | (ZrHfNbTaW)C | -0.8507987 | -1.049508 | 2.105831 | 0.3777264 | S
210 | (ZrHfNbCrMo)C | 1.23396 | 1.301606 | -0.2640226 | -0.104585
211 | (ZrHfNbCrW)C | 1.207317 | 1.395651 | 0.06908943 | -0.2653555
212 | (ZrHfNbMoW)C | -0.2406944 | -0.3911959 | 0.7448309 | 0.8600379
213 | (ZrHfTaCrMo)C | 1.153839 | 1.301606 | 0.06908943 | -0.9727455
214 | (ZrHfTaCrW)C | 1.137799 | 1.395651 | 0.4022014 | -1.133516 | M
215 | (ZrHfTaMoW)C | -0.1570639 | -0.3911959 | 1.077943 | -0.008122697 | S
216 | (ZrHfCrMoW)C | 1.421545 | 1.489696 | -0.958799 | -0.6512046
217 | (ZrVNbTaCr)C | 0.8496057 | 1.207562 | 0.05195796 | -0.3618177
218 | (ZrVNbTaMo)C | -0.1339228 | -0.3911959 | 0.7276994 | 0.7635756 | S
219 | (ZrVNbTaW)C | 0.05096731 | -0.2031067 | 1.060811 | 0.6028051 | S
220 | (ZrVNbCrMo)C | 1.025803 | 1.207562 | -1.309042 | 0.1204937
221 | (ZrVNbCrW)C | 1.029583 | 1.301606 | -0.9759305 | -0.04027679
222 | (ZrVNbMoW)C | 0.1512971 | -0.1090622 | -0.300189 | 1.085117
223 | (ZrVTaCrMo)C | 0.905381 | 1.113517 | -0.9759305 | -0.7476669
224 | (ZrVTaCrW)C | 0.9196887 | 1.207562 | -0.6428185 | -0.9084374
225 | (ZrVTaMoW)C | 0.1950914 | -0.2031067 | 0.03292299 | 0.216956
226 | (ZrVCrMoW)C | 0.6870525 | 0.9254282 | -2.003819 | -0.4261259
227 | (ZrNbTaCrMo)C | 0.3249999 | 0.9254282 | -0.2430841 | 0.892192
228 | (ZrNbTaCrW)C | 0.4808076 | 1.019473 | 0.0900279 | 0.7314215
229 | (ZrNbTaMoW)C | -0.6173123 | -0.7673742 | 0.7657694 | 1.856815 | S
230 | (ZrNbCrMoW)C | 0.4099037 | 1.019473 | -1.270973 | 1.213733
231 | (ZrTaCrMoW)C | 0.4685585 | 0.9254282 | -0.9378606 | 0.3455723
232 | (HfVNbTaCr)C | 0.6586779 | 0.8313836 | 0.5354462 | -0.4904341 | S
233 | (HfVNbTaMo)C | -0.2478169 | -0.8614188 | 1.211188 | 0.6349592 | S
234 | (HfVNbTaW)C | -0.1110142 | -0.6733296 | 1.5443 | 0.4741887 | S
235 | (HfVNbCrMo)C | 0.9901424 | 0.737339 | -0.8255542 | -0.008122697
236 | (HfVNbCrW)C | 0.9454811 | 0.8313836 | -0.4924422 | -0.1688932
237 | (HfVNbMoW)C | 0.1436008 | -0.579285 | 0.1832993 | 0.9565001
238 | (HfVTaCrMo)C | 0.8132857 | 0.6432944 | -0.4924422 | -0.8762833
239 | (HfVTaCrW)C | 0.7791897 | 0.737339 | -0.1593302 | -1.037054 | M
240 | (HfVTaMoW)C | 0.1311005 | -0.6733296 | 0.5164113 | 0.08833959
241 | (HfVCrMoW)C | 0.7020157 | 0.3611607 | -1.520331 | -0.5547423 | M
242 | (HfNbTaCrMo)C | 0.3203403 | 0.5492499 | 0.2404042 | 0.7635756
243 | (HfNbTaCrW)C | 0.4279914 | 0.6432944 | 0.5735162 | 0.6028051
244 | (HfNbTaMoW)C | -0.5950884 | -1.237597 | 1.249258 | 1.728198 | S
245 | (HfNbCrMoW)C | 0.512024 | 0.5492499 | -0.7874843 | 1.085117
246 | (HfTaCrMoW)C | 0.5142921 | 0.4552053 | -0.4543723 | 0.216956
247 | (VNbTaCrMo)C | -0.4575465 | -0.2031067 | -0.8046158 | 0.9886542
248 | (VNbTaCrW)C | -0.3208318 | -0.1090622 | -0.4715038 | 0.8278838
249 | (VNbTaMoW)C | -0.774965 | -1.613775 | 0.2042377 | 1.953277 | S
250 | (VNbCrMoW)C | -0.7472899 | -0.6733296 | -1.832504 | 1.310195 | S
251 | (VTaCrMoW)C | -0.7847638 | -0.8614188 | -1.499392 | 0.4420346 | S
252 | (NbTaCrMoW)C | -0.4672678 | -0.2971513 | -0.7665458 | 2.081893 | S
253 | (TiZrHfVNbTa)C | -0.668317 | -0.579285 | 1.688171 | -0.6672816 | S
254 | (TiZrHfVNbCr)C | 0.9408235 | 1.207562 | -0.009110987 | -1.197824 | M
255 | (TiZrHfVNbMo)C | -0.02620043 | -0.2971513 | 0.5540053 | -0.2653555 | S
256 | (TiZrHfVNbW)C | -0.01190111 | -0.1090622 | 0.8315971 | -0.3939718 | S
257 | (TiZrHfVTaCr)C | 0.668682 | 1.113517 | 0.2684808 | -1.921291 | M
258 | (TiZrHfVTaMo)C | -0.2022488 | -0.2971513 | 0.8315971 | -0.9888226 | S
259 | (TiZrHfVTaW)C | -0.1815223 | -0.1090622 | 1.109194 | -1.117439 | S
260 | (TiZrHfVCrMo)C | 1.106826 | 1.207562 | -0.8656847 | -1.519365 | M
261 | (TiZrHfVCrW)C | 1.014203 | 1.207562 | -0.588093 | -1.647982 | M
262 | (TiZrHfVMoW)C | 0.2080316 | -0.01501759 | -0.02497664 | -0.7155128 | M
263 | (TiZrHfNbTaCr)C | -0.151797 | 0.6432944 | 0.8791845 | -0.5547423
264 | (TiZrHfNbTaMo)C | -1.252277 | -1.237597 | 1.442306 | 0.3777264 | S
265 | (TiZrHfNbTaW)C | -1.144002 | -1.049508 | 1.719897 | 0.2491101 | S
266 | (TiZrHfNbCrMo)C | 0.3852631 | 0.8313836 | -0.254981 | -0.1528161 | M
267 | (TiZrHfNbCrW)C | 0.381081 | 0.9254282 | 0.02261079 | -0.2814325
268 | (TiZrHfNbMoW)C | -0.6560511 | -0.579285 | 0.5857319 | 0.6510362 | S
269 | (TiZrHfTaCrMo)C | 0.2182157 | 0.8313836 | 0.02261079 | -0.8762833 | M
270 | (TiZrHfTaCrW)C | 0.2204901 | 0.9254282 | 0.3002073 | -1.0049
271 | (TiZrHfTaMoW)C | -0.7214598 | -0.579285 | 0.8633236 | -0.07243089 | S
272 | (TiZrHfCrMoW)C | 0.5042 | 1.019473 | -0.8339629 | -0.6029735
273 | (TiZrVNbTaCr)C | -0.1026645 | 0.737339 | 0.008334564 | -0.3618177 | M
274 | (TiZrVNbTaMo)C | -0.8533704 | -0.6733296 | 0.5714556 | 0.570651 | S
275 | (TiZrVNbTaW)C | -0.7264901 | -0.579285 | 0.8490474 | 0.4420346 | S
276 | (TiZrVNbCrMo)C | 0.1150315 | 0.737339 | -1.125831 | 0.04010845 | M
277 | (TiZrVNbCrW)C | 0.1294586 | 0.737339 | -0.8482391 | -0.104585
278 | (TiZrVNbMoW)C | -0.5558595 | -0.4852405 | -0.2851181 | 0.8439608 | S
279 | (TiZrVTaCrMo)C | -0.07676742 | 0.6432944 | -0.8482391 | -0.6833587
280 | (TiZrVTaCrW)C | -0.05592157 | 0.6432944 | -0.5706426 | -0.8280521 | M
281 | (TiZrVTaMoW)C | -0.6460826 | -0.4852405 | -0.007526326 | 0.1204937 | S
282 | (TiZrVCrMoW)C | -0.09145417 | 0.4552053 | -1.704813 | -0.4261259 | M
283 | (TiZrNbTaCrMo)C | -0.4789578 | 0.4552053 | -0.2375306 | 0.6831903
284 | (TiZrNbTaCrW)C | -0.370316 | 0.5492499 | 0.0400611 | 0.5384969
285 | (TiZrNbTaMoW)C | -1.193821 | -1.049508 | 0.6031774 | 1.487043 | S
286 | (TiZrNbCrMoW)C | -0.3057513 | 0.5492499 | -1.094104 | 0.9404231
287 | (TiZrTaCrMoW)C | -0.38672 | 0.4552053 | -0.8165126 | 0.216956
288 | (TiHfVNbTaCr)C | -0.2884656 | 0.3611607 | 0.411243 | -0.4743571
289 | (TiHfVNbTaMo)C | -0.9917207 | -1.143552 | 0.9743594 | 0.4581117 | S
290 | (TiHfVNbTaW)C | -0.894593 | -0.9554633 | 1.251956 | 0.3294953 | S
291 | (TiHfVNbCrMo)C | 0.02524822 | 0.2671161 | -0.7229224 | -0.07243089 | M
292 | (TiHfVNbCrW)C | 0.00983687 | 0.3611607 | -0.4453307 | -0.2010473 | M
293 | (TiHfVNbMoW)C | -0.6282232 | -0.9554633 | 0.1177857 | 0.7314215 | S
294 | (TiHfVTaCrMo)C | -0.2015619 | 0.1730716 | -0.4453307 | -0.795898 | M
295 | (TiHfVTaCrW)C | -0.210544 | 0.2671161 | -0.1677389 | -0.9245144
296 | (TiHfVTaMoW)C | -0.7534574 | -1.049508 | 0.3953822 | 0.007954351 | S
297 | (TiHfVCrMoW)C | -0.1499499 | -0.01501759 | -1.301904 | -0.5225882 | M
298 | (TiHfNbTaCrMo)C | -0.5501465 | 0.07902699 | 0.1653731 | 0.570651
299 | (TiHfNbTaCrW)C | -0.4712762 | 0.1730716 | 0.4429696 | 0.4420346
300 | (TiHfNbTaMoW)C | -1.247921 | -1.425686 | 1.006086 | 1.374503 | S
301 | (TiHfNbCrMoW)C | -0.3107167 | 0.1730716 | -0.6912006 | 0.8439608
302 | (TiHfTaCrMoW)C | -0.4267573 | 0.07902699 | -0.4136041 | 0.1204937
303 | (TiVNbTaCrMo)C | -1.172778 | -0.4852405 | -0.7054769 | 0.7635756 | S
304 | (TiVNbTaCrW)C | -1.075753 | -0.4852405 | -0.4278804 | 0.6188822
305 | (TiVNbTaMoW)C | -1.501497 | -1.895909 | 0.135236 | 1.567428 | S
306 | (TiVNbCrMoW)C | -1.2327 | -0.9554633 | -1.562051 | 1.020808 | S
307 | (TiVTaCrMoW)C | -1.37321 | -1.049508 | -1.284454 | 0.2973412 | S
308 | (TiNbTaCrMoW)C | -1.219949 | -0.6733296 | -0.6737503 | 1.66389
309 | (ZrHfVNbTaCr)C | 0.7556842 | 1.113517 | 0.6912142 | -0.9566685 | M
310 | (ZrHfVNbTaMo)C | -0.1653109 | -0.3911959 | 1.254335 | -0.02419974 | S
311 | (ZrHfVNbTaW)C | -0.08844268 | -0.2031067 | 1.531927 | -0.1528161 | S
312 | (ZrHfVNbCrMo)C | 1.158679 | 1.301606 | -0.4429513 | -0.5547423
313 | (ZrHfVNbCrW)C | 1.122545 | 1.301606 | -0.1653595 | -0.6833587
314 | (ZrHfVNbMoW)C | 0.2658676 | -0.01501759 | 0.3977615 | 0.2491101
315 | (ZrHfVTaCrMo)C | 1.046785 | 1.207562 | -0.1653595 | -1.278209 | M
316 | (ZrHfVTaCrW)C | 1.017166 | 1.301606 | 0.112237 | -1.406826 | M
317 | (ZrHfVTaMoW)C | 0.2560771 | -0.01501759 | 0.6753533 | -0.4743571 | M
318 | (ZrHfVCrMoW)C | 1.165985 | 1.301606 | -1.021933 | -1.0049 | M
319 | (ZrHfNbTaCrMo)C | 0.263254 | 0.8313836 | 0.445349 | 0.08833959
320 | (ZrHfNbTaCrW)C | 0.3218209 | 0.9254282 | 0.7229407 | -0.04027679
321 | (ZrHfNbTaMoW)C | -0.6699127 | -0.7673742 | 1.286057 | 0.892192 | S
322 | (ZrHfNbCrMoW)C | 0.5703564 | 1.019473 | -0.4112248 | 0.3616494 | M
323 | (ZrHfTaCrMoW)C | 0.5698119 | 1.019473 | -0.133633 | -0.3618177 | M
324 | (ZrVNbTaCrMo)C | 0.2565127 | 0.8313836 | -0.425501 | 0.2812642
325 | (ZrVNbTaCrW)C | 0.3336407 | 0.8313836 | -0.1479092 | 0.1365707
326 | (ZrVNbTaMoW)C | -0.3071188 | -0.3911959 | 0.4152071 | 1.085117 | S
327 | (ZrVNbCrMoW)C | 0.2628331 | 0.737339 | -1.282075 | 0.5384969 | M
328 | (ZrVTaCrMoW)C | 0.2373653 | 0.737339 | -1.004483 | -0.1849702 | M
329 | (ZrNbTaCrMoW)C | -0.03939819 | 0.6432944 | -0.3937792 | 1.181579
330 | (HfVNbTaCrMo)C | 0.1889093 | 0.4552053 | -0.02259726 | 0.1687248
331 | (HfVNbTaCrW)C | 0.2361464 | 0.4552053 | 0.2549992 | 0.04010845
332 | (HfVNbTaMoW)C | -0.3574764 | -0.8614188 | 0.8181156 | 0.9725772 | S
333 | (HfVNbCrMoW)C | 0.2615409 | 0.3611607 | -0.879171 | 0.4420346 | M
334 | (HfVTaCrMoW)C | 0.2009866 | 0.2671161 | -0.6015745 | -0.2814325 | M
335 | (HfNbTaCrMoW)C | -0.02217116 | 0.2671161 | 0.009129274 | 1.085117
336 | (VNbTaCrMoW)C | -0.6830267 | -0.579285 | -0.8617207 | 1.261964
337 | (TiZrHfVNbTaCr)C | 0.0461883 | 0.737339 | 0.5625044 | -0.8762833
338 | (TiZrHfVNbTaMo)C | -0.6697012 | -0.579285 | 1.045174 | -0.07243089
339 | (TiZrHfVNbTaW)C | -0.6096265 | -0.4852405 | 1.283111 | -0.1849702
340 | (TiZrHfVNbCrMo)C | 0.3907458 | 0.8313836 | -0.4096401 | -0.5386653
341 | (TiZrHfVNbCrW)C | 0.3746915 | 0.9254282 | -0.171703 | -0.6512046
342 | (TiZrHfVNbMoW)C | -0.2974058 | -0.2971513 | 0.3109716 | 0.1526478
343 | (TiZrHfVTaCrMo)C | 0.2360187 | 0.8313836 | -0.171703 | -1.149593
344 | (TiZrHfVTaCrW)C | 0.2243036 | 0.8313836 | 0.06623419 | -1.262132
345 | (TiZrHfVTaMoW)C | -0.3834552 | -0.2971513 | 0.5489087 | -0.45828
346 | (TiZrHfVCrMoW)C | 0.3977237 | 0.8313836 | -0.9059104 | -0.9245144
347 | (TiZrHfNbTaCrMo)C | -0.3203124 | 0.4552053 | 0.3517588 | 0.0240314
348 | (TiZrHfNbTaCrW)C | -0.272627 | 0.5492499 | 0.5896959 | -0.08850793
349 | (TiZrHfNbTaMoW)C | -1.037417 | -0.8614188 | 1.07237 | 0.7153444
350 | (TiZrHfNbCrMoW)C | -0.03184016 | 0.6432944 | -0.3824486 | 0.2491101
351 | (TiZrHfTaCrMoW)C | -0.1116529 | 0.6432944 | -0.1445115 | -0.3778948
352 | (TiZrVNbTaCrMo)C | -0.4207008 | 0.4552053 | -0.3946834 | 0.1848019 | S
353 | (TiZrVNbTaCrW)C | -0.3605633 | 0.4552053 | -0.1567462 | 0.07226254
354 | (TiZrVNbTaMoW)C | -0.888903 | -0.6733296 | 0.3259235 | 0.8761149
355 | (TiZrVNbCrMoW)C | -0.3349405 | 0.3611607 | -1.128891 | 0.4098805
356 | (TiZrVTaCrMoW)C | -0.4314777 | 0.2671161 | -0.8909536 | -0.2171243
357 | (TiZrNbTaCrMoW)C | -0.6474292 | 0.2671161 | -0.3674919 | 0.9565001
358 | (TiHfVNbTaCrMo)C | -0.5120736 | 0.07902699 | -0.04933664 | 0.08833959
359 | (TiHfVNbTaCrW)C | -0.4720364 | 0.07902699 | 0.1886005 | -0.02419974
360 | (TiHfVNbTaMoW)C | -0.9686278 | -1.143552 | 0.671275 | 0.7796526
361 | (TiHfVNbCrMoW)C | -0.3815976 | -0.01501759 | -0.7835393 | 0.3134183
362 | (TiHfVTaCrMoW)C | -0.501812 | -0.1090622 | -0.5456021 | -0.2975096
363 | (TiHfNbTaCrMoW)C | -0.6817995 | -0.1090622 | -0.02214042 | 0.8761149
364 | (TiVNbTaCrMoW)C | -1.223002 | -0.7673742 | -0.7685873 | 1.036885 | S
365 | (ZrHfVNbTaCrMo)C | 0.3637262 | 0.8313836 | 0.190642 | -0.3296636
366 | (ZrHfVNbTaCrW)C | 0.3900065 | 0.9254282 | 0.4285791 | -0.442203
367 | (ZrHfVNbTaMoW)C | -0.2515885 | -0.2971513 | 0.9112489 | 0.3616494 | S
368 | (ZrHfVNbCrMoW)C | 0.5396216 | 0.9254282 | -0.5435654 | -0.08850793
369 | (ZrHfVTaCrMoW)C | 0.4973666 | 0.9254282 | -0.3056283 | -0.7155128
370 | (ZrHfNbTaCrMoW)C | 0.02572989 | 0.6432944 | 0.2178335 | 0.4581117
371 | (ZrVNbTaCrMoW)C | -0.09975355 | 0.4552053 | -0.5286087 | 0.6188822
372 | (HfVNbTaCrMoW)C | -0.1315354 | 0.1730716 | -0.1832619 | 0.5224199
373 | (TiZrHfVNbTaCrMo)C | -0.4447152 | -0.01501759 | 0.6109722 | -0.2010473 | S
374 | (TiZrHfVNbTaCrW)C | -0.4040769 | 0.07902699 | 0.8346332 | -0.3135866 | S
375 | (TiZrHfVNbTaMoW)C | -0.6995878 | -0.4852405 | 0.771123 | 0.2651871 | S
376 | (TiZrHfVNbCrMoW)C | -0.01271367 | 0.6432944 | -0.5018407 | -0.1367391
377 | (TiZrHfVTaCrMoW)C | -0.09980172 | 0.5492499 | -0.2936457 | -0.6833587
378 | (TiZrHfNbTaCrMoW)C | -0.4578062 | 0.3611607 | 0.1643833 | 0.3455723
379 | (TiZrVNbTaCrMoW)C | -0.6162379 | 0.1730716 | -0.4887542 | 0.4902658 | S
380 | (TiHfVNbTaCrMoW)C | -0.6717536 | -0.2031067 | -0.186574 | 0.4098805
381 | (ZrHfVNbTaCrMoW)C | 0.06805613 | 0.6432944 | 0.0234055 | 0.05618549
382 | (TiZrHfVNbTaCrMoW)C | -0.3831243 | 0.3611607 | -0.002501093 | -0.008122697 | S